## Sheet1
cycle index | grounds truth | preds | uncertainty
1 | 0.9915307 | 0.9751698 | 0.07884023
2 | 0.9919626 | 0.96514 | 0.05838866
3 | 0.9925336 | 0.9666544 | 0.05884616
4 | 0.9930637 | 0.9670583 | 0.05847351
5 | 0.9936126 | 0.9685608 | 0.05700799
6 | 0.9941686 | 0.9682785 | 0.05790763
7 | 0.9945195 | 0.9679033 | 0.05817451
8 | 0.9947948 | 0.9700824 | 0.05736585
9 | 0.9958325 | 0.9736558 | 0.05702674
10 | 0.9964839 | 0.9716679 | 0.05715697
11 | 0.9966915 | 0.9738289 | 0.05656696
12 | 0.9971389 | 0.9767581 | 0.05616636
13 | 0.9971335 | 0.979025 | 0.05656459
14 | 0.9971137 | 0.9822417 | 0.05561078
15 | 0.9972823 | 0.9826447 | 0.05645854
16 | 0.9973561 | 0.9852372 | 0.05476128
17 | 0.9977183 | 0.9878904 | 0.05333735
18 | 0.9976175 | 0.9901124 | 0.05390984
19 | 0.9979097 | 0.9916917 | 0.05306778
20 | 0.9981442 | 0.9955755 | 0.05289622
21 | 0.9979048 | 0.997378 | 0.054034
22 | 0.997605 | 0.9963585 | 0.05488795
23 | 0.9972235 | 0.9994389 | 0.05379528
24 | 0.9974862 | 0.999878 | 0.05272059
25 | 0.9971113 | 1.000809 | 0.05283692
26 | 0.9971257 | 1.001007 | 0.05241013
27 | 0.997368 | 1.00191 | 0.05338895
28 | 0.9971491 | 1.000601 | 0.05491802
29 | 0.9974232 | 1.000638 | 0.05510171
30 | 0.9972655 | 0.9988633 | 0.0559473
31 | 0.9971257 | 0.9978143 | 0.05407734
32 | 0.9970616 | 0.9964195 | 0.05527326
33 | 0.9974244 | 0.9946696 | 0.05531865
34 | 0.9973302 | 0.9940301 | 0.05531525
35 | 0.9973482 | 0.9938465 | 0.05500457
36 | 0.9976751 | 0.9913818 | 0.05609296
37 | 0.9973117 | 0.9908296 | 0.05454573
38 | 0.9979408 | 0.9893495 | 0.05344457
39 | 0.9985496 | 0.9894463 | 0.05383009
40 | 0.9994446 | 0.989802 | 0.05446192
41 | 0.9997007 | 0.9887773 | 0.05437034
42 | 0.9994014 | 0.9886695 | 0.05468562
43 | 1 | 0.9863273 | 0.05521386
44 | 0.9996611 | 0.9883143 | 0.05459496
45 | 0.9999604 | 0.9872314 | 0.05389755
46 | 0.9997991 | 0.9886156 | 0.05472377
47 | 0.9998279 | 0.9892355 | 0.05430039
48 | 0.9999328 | 0.9907652 | 0.0554448
49 | 0.9997535 | 0.9912773 | 0.05570896
50 | 0.9998183 | 0.992447 | 0.05524269
51 | 0.9995927 | 0.993672 | 0.05495159
52 | 0.9999652 | 0.9915549 | 0.05347413
53 | 0.9995003 | 0.9905525 | 0.05467527
54 | 0.9992461 | 0.9909912 | 0.05432315
55 | 0.9990049 | 0.9897605 | 0.05558944
56 | 0.9990097 | 0.9908797 | 0.05503237
57 | 0.998777 | 0.990862 | 0.05576933
58 | 0.9984987 | 0.991017 | 0.05414201
59 | 0.9980626 | 0.9927317 | 0.05297523
60 | 0.9981394 | 0.9896799 | 0.05284422
61 | 0.9978335 | 0.9918944 | 0.05290446
62 | 0.9977225 | 0.9933277 | 0.05266014
63 | 0.9977225 | 0.9946138 | 0.05349278
64 | 0.9973818 | 0.9945189 | 0.0526677
65 | 0.9969175 | 0.9945647 | 0.05202263
66 | 0.9968678 | 0.9940244 | 0.05126239
67 | 0.996142 | 0.9948674 | 0.05264932
68 | 0.9958499 | 0.9947525 | 0.05225934
69 | 0.9957215 | 0.9974872 | 0.05205242
70 | 0.9963465 | 0.9977456 | 0.05429282
71 | 0.9965199 | 0.9998266 | 0.05369141
72 | 0.9974706 | 0.9990278 | 0.05359218
73 | 0.9974826 | 0.9992958 | 0.0542376
74 | 0.9973608 | 0.9978834 | 0.05493
75 | 0.9972073 | 0.9969436 | 0.05451345
76 | 0.9974172 | 0.99572 | 0.05482217
77 | 0.9976475 | 0.9951607 | 0.05504235
78 | 0.9974058 | 0.9932243 | 0.05564483
79 | 0.997464 | 0.9912177 | 0.05529782
80 | 0.9975821 | 0.9895302 | 0.05625851
81 | 0.9974232 | 0.9902798 | 0.05490543
82 | 0.9968084 | 0.989637 | 0.05548749
83 | 0.9970591 | 0.987599 | 0.05434691
84 | 0.9970375 | 0.9880477 | 0.05443829
85 | 0.9963627 | 0.9867231 | 0.05541373
86 | 0.9968804 | 0.9873673 | 0.05425653
87 | 0.9969169 | 0.9860245 | 0.05442366
88 | 0.9964317 | 0.9867798 | 0.05482186
89 | 0.9960473 | 0.9866544 | 0.05512688
90 | 0.9957917 | 0.9861575 | 0.05416701
91 | 0.9953322 | 0.9877068 | 0.05501219
92 | 0.9949316 | 0.9903275 | 0.05435339
93 | 0.9947606 | 0.9910232 | 0.05504829
94 | 0.9940421 | 0.9907175 | 0.05375959
95 | 0.9942436 | 0.9939486 | 0.0542342
96 | 0.9936066 | 0.9960724 | 0.05375662
97 | 0.9934806 | 0.9973112 | 0.05409911
98 | 0.9935784 | 0.9966708 | 0.05169727
99 | 0.9933367 | 0.9980365 | 0.05338102
100 | 0.9930872 | 0.9976536 | 0.05348142
101 | 0.9933175 | 0.9979206 | 0.05251534
102 | 0.9932581 | 0.9978057 | 0.05325738
103 | 0.9932047 | 0.9977008 | 0.0527801
104 | 0.9937296 | 0.9982101 | 0.05333633
105 | 0.9935238 | 1.001027 | 0.05428001
106 | 0.9939287 | 1.002145 | 0.05364346
107 | 0.9936486 | 1.002915 | 0.05248132
108 | 0.993618 | 1.000204 | 0.0533335
109 | 0.9929072 | 0.9989821 | 0.05260114
110 | 0.9928334 | 1.000073 | 0.05290817
111 | 0.9929312 | 0.9967595 | 0.05297222
112 | 0.9924694 | 0.9479669 | 0.1659157
113 | 0.9925624 | 0.9469665 | 0.1662251
114 | 0.9920291 | 0.9506191 | 0.1662012
115 | 0.9922594 | 0.9530374 | 0.1683177
116 | 0.9917586 | 0.9519273 | 0.1683175
117 | 0.9918408 | 0.9538594 | 0.1652765
118 | 0.9918545 | 0.9551836 | 0.1662821
119 | 0.9914773 | 0.9516031 | 0.1746251
120 | 0.9912949 | 0.9520558 | 0.1664144
121 | 0.9914868 | 0.9492847 | 0.1732667
122 | 0.9914041 | 0.9486367 | 0.1674244
123 | 0.990496 | 0.9506255 | 0.1683383
124 | 0.9907641 | 0.9498824 | 0.1672712
125 | 0.9899555 | 0.9492105 | 0.1670063
126 | 0.9898998 | 0.9487606 | 0.1671347
127 | 0.989838 | 0.9486815 | 0.1676732
128 | 0.9896395 | 0.9861313 | 0.05223873
129 | 0.9890571 | 0.9875022 | 0.05260153
130 | 0.9888681 | 0.9863039 | 0.05187612
131 | 0.9890103 | 0.9868141 | 0.05255482
132 | 0.9885544 | 0.9879485 | 0.05334968
133 | 0.9886906 | 0.9878579 | 0.05232842
134 | 0.9884056 | 0.9878575 | 0.05154513
135 | 0.987915 | 0.9890834 | 0.04987814
136 | 0.98836 | 0.9878036 | 0.05199692
137 | 0.9883702 | 0.9894992 | 0.05234363
138 | 0.9881135 | 0.9894964 | 0.05220044
139 | 0.9878472 | 0.9870902 | 0.05231753
140 | 0.9881123 | 0.986662 | 0.0522222
141 | 0.9872528 | 0.9846317 | 0.05220968
142 | 0.9868078 | 0.9867741 | 0.05076032
143 | 0.9868965 | 0.9839555 | 0.0502765
144 | 0.9873962 | 0.9818088 | 0.05022396
145 | 0.9870902 | 0.9800564 | 0.04952805
146 | 0.9867316 | 0.9801155 | 0.05005679
147 | 0.9864454 | 0.9790584 | 0.05078319
148 | 0.9865234 | 0.9792143 | 0.05145953
149 | 0.9863099 | 0.9798566 | 0.05099205
150 | 0.9858205 | 0.9802495 | 0.05105578
151 | 0.9862313 | 0.9787155 | 0.0514671
152 | 0.9861102 | 0.9814759 | 0.05061256
153 | 0.9852374 | 0.9783245 | 0.05031017
154 | 0.9848493 | 0.9788581 | 0.05096516
155 | 0.9838231 | 0.9791232 | 0.05126557
156 | 0.9840978 | 0.9814764 | 0.0513408
157 | 0.9829605 | 0.9833556 | 0.05045441
158 | 0.9836035 | 0.9866287 | 0.04989965
159 | 0.9836509 | 0.9880043 | 0.04957296
160 | 0.9839268 | 0.9870735 | 0.05028942
161 | 0.983348 | 0.98798 | 0.04988478
162 | 0.9833192 | 0.9874736 | 0.05048671
163 | 0.9834614 | 0.9864889 | 0.04871763
164 | 0.9829671 | 0.9872972 | 0.0495156
165 | 0.9824033 | 0.9867078 | 0.04979397
166 | 0.9823194 | 0.9855062 | 0.04915449
167 | 0.9817789 | 0.9866186 | 0.04926036
168 | 0.9820464 | 0.9860188 | 0.04929692
169 | 0.9810957 | 0.9888965 | 0.05029726
170 | 0.9816608 | 0.9897939 | 0.04927031
171 | 0.9813554 | 0.9890758 | 0.0485584
172 | 0.9809182 | 0.987588 | 0.04770491
173 | 0.980938 | 0.9864327 | 0.04783721
174 | 0.9806009 | 0.9858361 | 0.04850365
175 | 0.9805715 | 0.9866334 | 0.04809008
176 | 0.9808618 | 0.9871923 | 0.04749952
177 | 0.9801546 | 0.9880306 | 0.04876579
178 | 0.9799021 | 0.9877459 | 0.04813668
179 | 0.9795104 | 0.9869729 | 0.04909981
180 | 0.9796268 | 0.985891 | 0.04842314
181 | 0.9795249 | 0.9852988 | 0.04797517
182 | 0.9788002 | 0.9858996 | 0.04839136
183 | 0.9788818 | 0.9852196 | 0.04809836
184 | 0.9784608 | 0.9852024 | 0.04860628
185 | 0.9774933 | 0.9857155 | 0.04955216
186 | 0.9777374 | 0.9833895 | 0.04947394
187 | 0.9772648 | 0.9844538 | 0.04954412
188 | 0.9775611 | 0.9834672 | 0.04934926
189 | 0.9778202 | 0.9841262 | 0.04959705
190 | 0.9783876 | 0.9853317 | 0.04950663
191 | 0.9778292 | 0.984964 | 0.04945641
192 | 0.9774693 | 0.9865433 | 0.04936811
193 | 0.977035 | 0.9875113 | 0.04978268
194 | 0.9773217 | 0.9868699 | 0.05069224
195 | 0.9769576 | 0.9876105 | 0.05120103
196 | 0.9775262 | 0.9873058 | 0.05215441
197 | 0.9767759 | 0.9884921 | 0.05209443
198 | 0.975743 | 0.9873201 | 0.05213915
199 | 0.9748883 | 0.9858257 | 0.05209492
200 | 0.9748775 | 0.9853455 | 0.05271145
201 | 0.9749836 | 0.9861156 | 0.0511587
202 | 0.9748037 | 0.9851366 | 0.05154586
203 | 0.9746208 | 0.9826237 | 0.05157277
204 | 0.9739454 | 0.9849678 | 0.05098234
205 | 0.973829 | 0.9849459 | 0.0520211
206 | 0.973186 | 0.9843699 | 0.0520715
207 | 0.9731986 | 0.9856316 | 0.05211687
208 | 0.972402 | 0.9855324 | 0.05204977
209 | 0.9725658 | 0.9858886 | 0.05223912
210 | 0.9726222 | 0.9844466 | 0.0500036
211 | 0.9720787 | 0.9838496 | 0.04833469
212 | 0.9708474 | 0.9850127 | 0.04782959
213 | 0.9712564 | 0.9834262 | 0.04931171
214 | 0.9708276 | 0.9827472 | 0.05010131
215 | 0.9708372 | 0.982628 | 0.0495338
216 | 0.9698547 | 0.9828717 | 0.04951281
217 | 0.9696711 | 0.9818722 | 0.049046
218 | 0.9694582 | 0.9811226 | 0.04871135
219 | 0.9690395 | 0.9808055 | 0.04915849
220 | 0.9684835 | 0.9802881 | 0.04933168
221 | 0.96891 | 0.9788557 | 0.04853094
222 | 0.9685015 | 0.9766437 | 0.04858463
223 | 0.9685261 | 0.9774648 | 0.05019858
224 | 0.9689699 | 0.9759003 | 0.04916651
225 | 0.968646 | 0.9765373 | 0.05024999
226 | 0.9685374 | 0.9767357 | 0.05122476
227 | 0.9688728 | 0.9770471 | 0.05108228
228 | 0.9683455 | 0.9783016 | 0.05110107
229 | 0.9678945 | 0.9764191 | 0.05092222
230 | 0.968264 | 0.9775301 | 0.05007772
231 | 0.967303 | 0.9767042 | 0.05048107
232 | 0.9665689 | 0.9764596 | 0.05206442
233 | 0.9663817 | 0.9733416 | 0.05208051
234 | 0.9666883 | 0.973086 | 0.05261762
235 | 0.9660045 | 0.9723316 | 0.05004239
236 | 0.9661406 | 0.9720508 | 0.04989377
237 | 0.9658407 | 0.9718448 | 0.04995522
238 | 0.9662792 | 0.972437 | 0.0506542
239 | 0.9650742 | 0.9741975 | 0.05118785
240 | 0.9642026 | 0.9736172 | 0.05207738
241 | 0.9641277 | 0.9738103 | 0.0517228
242 | 0.9640155 | 0.9718677 | 0.05088846
243 | 0.963796 | 0.9702746 | 0.05122468
244 | 0.9639741 | 0.9708897 | 0.05126075
245 | 0.9639375 | 0.9690214 | 0.05096681
246 | 0.9634967 | 0.9694501 | 0.05266659
247 | 0.9632825 | 0.9657789 | 0.05123327
248 | 0.9628627 | 0.9662825 | 0.05076502
249 | 0.9621615 | 0.967383 | 0.05244187
250 | 0.9624878 | 0.9661165 | 0.05186126
251 | 0.9615539 | 0.9644758 | 0.05090757
252 | 0.9620841 | 0.9651963 | 0.05106112
253 | 0.9614693 | 0.9648076 | 0.05189244
254 | 0.9613925 | 0.9650737 | 0.05069662
255 | 0.9610932 | 0.9642807 | 0.04932284
256 | 0.9612006 | 0.9636151 | 0.04820384
257 | 0.9616582 | 0.9637829 | 0.04869526
258 | 0.9616007 | 0.9652892 | 0.04829462
259 | 0.961059 | 0.9671661 | 0.04821315
260 | 0.9610848 | 0.9668771 | 0.04869586
261 | 0.9608779 | 0.9675623 | 0.04777312
262 | 0.9608395 | 0.9670573 | 0.04815322
263 | 0.9606463 | 0.9683377 | 0.04839578
264 | 0.9600933 | 0.970009 | 0.04795979
265 | 0.9595337 | 0.9705836 | 0.04743859
266 | 0.9590023 | 0.9696614 | 0.04690267
267 | 0.9587978 | 0.967064 | 0.0468915
268 | 0.9580174 | 0.9665757 | 0.0469125
269 | 0.9576275 | 0.9656326 | 0.04829245
270 | 0.9577001 | 0.9653026 | 0.04843205
271 | 0.9570103 | 0.9650456 | 0.048829
272 | 0.9563559 | 0.9661318 | 0.05017195
273 | 0.9569053 | 0.9656969 | 0.05096754
274 | 0.9565479 | 0.9647132 | 0.05084546
275 | 0.9555222 | 0.9628216 | 0.0508213
276 | 0.9557789 | 0.9618803 | 0.05131582
277 | 0.9554772 | 0.9610668 | 0.05029834
278 | 0.9550081 | 0.9615198 | 0.04966173
279 | 0.9544425 | 0.9611722 | 0.04998306
280 | 0.9543909 | 0.9596282 | 0.05041619
281 | 0.9540274 | 0.95921 | 0.04959012
282 | 0.954076 | 0.959107 | 0.04979927
283 | 0.9537521 | 0.957564 | 0.04877953
284 | 0.9529166 | 0.9552799 | 0.04875848
285 | 0.9530497 | 0.9543825 | 0.04872942
286 | 0.9525165 | 0.9519907 | 0.04830962
287 | 0.9528638 | 0.9501802 | 0.04763018
288 | 0.9523917 | 0.9498492 | 0.04770175
289 | 0.9517787 | 0.9494869 | 0.04791196
290 | 0.951501 | 0.950174 | 0.0478507
291 | 0.9511801 | 0.9514986 | 0.04789246
292 | 0.9513247 | 0.9516417 | 0.04708344
293 | 0.9506889 | 0.9540092 | 0.04804596
294 | 0.9510614 | 0.9530593 | 0.04963505
295 | 0.9506661 | 0.9521104 | 0.04975633
296 | 0.9501395 | 0.9520041 | 0.04846925
297 | 0.950332 | 0.9524561 | 0.04917367
298 | 0.9497927 | 0.9535214 | 0.05046935
299 | 0.9497334 | 0.9528729 | 0.05184525
300 | 0.9489104 | 0.9534408 | 0.05267017
301 | 0.9484588 | 0.9542395 | 0.05319565
302 | 0.9482818 | 0.9541842 | 0.0536929
303 | 0.9477192 | 0.9312712 | 0.155608
304 | 0.9478956 | 0.9281079 | 0.1552774
305 | 0.9472796 | 0.9200236 | 0.161414
306 | 0.9469035 | 0.9323484 | 0.156451
307 | 0.9466473 | 0.9325298 | 0.154941
308 | 0.946546 | 0.9333555 | 0.1536902
309 | 0.9457656 | 0.9378966 | 0.1595789
310 | 0.945876 | 0.9305204 | 0.1552308
311 | 0.945419 | 0.9332961 | 0.1527507
312 | 0.945419 | 0.9302012 | 0.1560776
313 | 0.944566 | 0.9291517 | 0.1544414
314 | 0.9445144 | 0.9331518 | 0.1560495
315 | 0.9441743 | 0.9297055 | 0.1546423
316 | 0.9440399 | 0.9307734 | 0.154419
317 | 0.944043 | 0.9298757 | 0.1541818
318 | 0.9434288 | 0.929267 | 0.1538147
319 | 0.9425848 | 0.9417802 | 0.04933669
320 | 0.9432182 | 0.9444352 | 0.04963717
321 | 0.9425974 | 0.9436766 | 0.05083713
322 | 0.9423515 | 0.9444786 | 0.04973569
323 | 0.9416707 | 0.9434825 | 0.04862852
324 | 0.9412413 | 0.9432851 | 0.0492857
325 | 0.9411039 | 0.9444124 | 0.04860239
326 | 0.9409084 | 0.9442168 | 0.04887952
327 | 0.9407722 | 0.9437243 | 0.0483392
328 | 0.9401562 | 0.9447156 | 0.04937176
329 | 0.9398077 | 0.9448444 | 0.05082493
330 | 0.9399883 | 0.9454466 | 0.05006307
331 | 0.93898 | 0.9471871 | 0.05007454
332 | 0.9383388 | 0.945737 | 0.05031059
333 | 0.9380646 | 0.9456912 | 0.05116075
334 | 0.9374684 | 0.9457046 | 0.05059004
335 | 0.936862 | 0.9452378 | 0.05053774
336 | 0.9366605 | 0.9437057 | 0.0495541
337 | 0.9359671 | 0.9427177 | 0.05003745
338 | 0.9355778 | 0.9399177 | 0.05109156
339 | 0.9353523 | 0.9403812 | 0.05115845
340 | 0.9351256 | 0.9382516 | 0.05039482
341 | 0.9345719 | 0.9391347 | 0.05016501
342 | 0.9340567 | 0.9374124 | 0.0488356
343 | 0.9341431 | 0.9371272 | 0.05009537
344 | 0.9334557 | 0.9373728 | 0.04998767
345 | 0.9332284 | 0.9358793 | 0.04920315
346 | 0.9325656 | 0.9336411 | 0.05027992
347 | 0.9317306 | 0.93248 | 0.05046213
348 | 0.931249 | 0.929835 | 0.05047617
349 | 0.9306521 | 0.9299866 | 0.05063567
350 | 0.9303961 | 0.9283162 | 0.05182471
351 | 0.9301855 | 0.9279186 | 0.05249897
352 | 0.9296451 | 0.9272243 | 0.05170806
353 | 0.9292234 | 0.9278294 | 0.05276239
354 | 0.9287562 | 0.9275318 | 0.05295093
355 | 0.9279038 | 0.9274417 | 0.0521892
356 | 0.9274654 | 0.9273082 | 0.05317422
357 | 0.9269682 | 0.9273201 | 0.05229044
358 | 0.9263983 | 0.9266378 | 0.05386512
359 | 0.9260288 | 0.9277626 | 0.05286119
360 | 0.9253156 | 0.9272262 | 0.05292639
361 | 0.9247524 | 0.9289924 | 0.05196636
362 | 0.9238263 | 0.9310981 | 0.0527066
363 | 0.9228618 | 0.9296771 | 0.05310497
364 | 0.9235306 | 0.9320914 | 0.05360994
365 | 0.9231185 | 0.9303371 | 0.05399093
366 | 0.9234322 | 0.9313651 | 0.05316626
367 | 0.9234436 | 0.931501 | 0.05368891
368 | 0.9227083 | 0.93178 | 0.05382176
369 | 0.9222332 | 0.9313589 | 0.05218775
370 | 0.9219081 | 0.9321195 | 0.0520872
371 | 0.9218835 | 0.9304906 | 0.05163562
372 | 0.9212975 | 0.9321572 | 0.05244777
373 | 0.9211416 | 0.9315401 | 0.05255076
374 | 0.9209412 | 0.9298459 | 0.05229517
375 | 0.9203048 | 0.9292346 | 0.05300947
376 | 0.9198502 | 0.9282542 | 0.05216719
377 | 0.9200151 | 0.9277045 | 0.05190996
378 | 0.9201099 | 0.9254972 | 0.05145089
379 | 0.9190044 | 0.9257275 | 0.05071241
380 | 0.9185725 | 0.925419 | 0.05032516
381 | 0.9179578 | 0.9245063 | 0.05091275
382 | 0.9171372 | 0.924852 | 0.05037652
383 | 0.916583 | 0.9227349 | 0.0497826
384 | 0.9160132 | 0.9227959 | 0.04997602
385 | 0.9156857 | 0.9201704 | 0.05043962
386 | 0.9147655 | 0.9195534 | 0.04983309
387 | 0.9145826 | 0.9178711 | 0.050276
388 | 0.9144315 | 0.915918 | 0.05063732
389 | 0.9131671 | 0.9136821 | 0.0501432
390 | 0.9125103 | 0.9133011 | 0.04937923
391 | 0.9122254 | 0.9115659 | 0.0491266
392 | 0.9105711 | 0.9118425 | 0.04875994
393 | 0.9103125 | 0.9107691 | 0.04845135
394 | 0.9096138 | 0.9084183 | 0.04899291
395 | 0.9090019 | 0.9086257 | 0.04929854
396 | 0.908239 | 0.9088365 | 0.04917427
397 | 0.9079733 | 0.9111034 | 0.04898846
398 | 0.9080123 | 0.9108759 | 0.04990318
399 | 0.9081388 | 0.9114472 | 0.04960094
400 | 0.9078599 | 0.9108311 | 0.04855995
401 | 0.9077495 | 0.9130188 | 0.04887969
402 | 0.90747 | 0.9135896 | 0.0507476
403 | 0.907004 | 0.9125611 | 0.05089554
404 | 0.9066159 | 0.9137999 | 0.05059252
405 | 0.9060017 | 0.9130288 | 0.05041295
406 | 0.9059591 | 0.9136363 | 0.05029617
407 | 0.905799 | 0.9125544 | 0.05037361
408 | 0.9053041 | 0.9103776 | 0.04999061
409 | 0.9048597 | 0.9098383 | 0.05002647
410 | 0.9044434 | 0.9100319 | 0.04936013
411 | 0.9043444 | 0.9085122 | 0.05083556
412 | 0.9038508 | 0.9056293 | 0.05015549
413 | 0.9037932 | 0.9058815 | 0.05058755
414 | 0.9029732 | 0.9037377 | 0.05062995
415 | 0.9023896 | 0.9035355 | 0.05043364
416 | 0.9019092 | 0.9037348 | 0.05140069
417 | 0.9013681 | 0.9023649 | 0.05102762
418 | 0.9003539 | 0.9041396 | 0.05073299
419 | 0.8993708 | 0.9028631 | 0.05035263
420 | 0.898606 | 0.9010988 | 0.05032658
421 | 0.8979966 | 0.9008809 | 0.05069009
422 | 0.8971623 | 0.9004241 | 0.0520962
423 | 0.8959908 | 0.900736 | 0.05219844
424 | 0.8947018 | 0.9000083 | 0.05256861
425 | 0.8941255 | 0.8985034 | 0.05283343
426 | 0.8932695 | 0.8961254 | 0.05340112
427 | 0.8925533 | 0.8968865 | 0.0533884
428 | 0.8914467 | 0.8974439 | 0.05448477
429 | 0.8910028 | 0.8970376 | 0.05395405
430 | 0.8898674 | 0.8966318 | 0.05283168
431 | 0.8900036 | 0.8942977 | 0.05388588
432 | 0.8897426 | 0.8948251 | 0.05389234
433 | 0.8896112 | 0.8932887 | 0.05387383
434 | 0.8891554 | 0.8935257 | 0.05481055
435 | 0.8890018 | 0.8937336 | 0.05407742
436 | 0.8884087 | 0.8924814 | 0.05502072
437 | 0.887807 | 0.8924772 | 0.05492558
438 | 0.8874142 | 0.8913361 | 0.05290398
439 | 0.8872084 | 0.8904711 | 0.05315727
440 | 0.8871304 | 0.8914467 | 0.05238693
441 | 0.8870105 | 0.8932892 | 0.05182585
442 | 0.8872672 | 0.8914415 | 0.0515357
443 | 0.8868821 | 0.8909198 | 0.05209452
444 | 0.8869085 | 0.8902084 | 0.0508897
445 | 0.8862109 | 0.8892795 | 0.05020168
446 | 0.8856393 | 0.8909498 | 0.05088426
447 | 0.8851702 | 0.8900434 | 0.05061546
448 | 0.8840204 | 0.8898088 | 0.05094591
449 | 0.883558 | 0.8899757 | 0.05197499
450 | 0.8829048 | 0.8898112 | 0.05309644
451 | 0.8817561 | 0.8895484 | 0.05386706
452 | 0.8813044 | 0.8898302 | 0.05309866
453 | 0.8803946 | 0.8889586 | 0.05317871
454 | 0.8793731 | 0.8881603 | 0.05357036
455 | 0.8786137 | 0.8894039 | 0.05411778
456 | 0.8781075 | 0.8889281 | 0.05368244
457 | 0.8774968 | 0.888261 | 0.05333421
458 | 0.8760651 | 0.8860456 | 0.05414317
459 | 0.8758737 | 0.8847562 | 0.05401624
460 | 0.8747689 | 0.8856269 | 0.05420513
461 | 0.8742705 | 0.8841811 | 0.05495487
462 | 0.8735435 | 0.8822867 | 0.05423644
463 | 0.8723001 | 0.8810622 | 0.05402593
464 | 0.8711904 | 0.8769523 | 0.0544573
465 | 0.8707868 | 0.8780376 | 0.05158894
466 | 0.8705546 | 0.8761607 | 0.05047219
467 | 0.8695031 | 0.8741018 | 0.05135256
468 | 0.8691331 | 0.8709475 | 0.05173294
469 | 0.8681164 | 0.8703281 | 0.05201118
470 | 0.867375 | 0.871255 | 0.05203914
471 | 0.8670157 | 0.8705136 | 0.05108615
472 | 0.8666168 | 0.8690206 | 0.05143297
473 | 0.8664045 | 0.8685786 | 0.05096154
474 | 0.8656866 | 0.8693377 | 0.05063574
475 | 0.8656248 | 0.8701411 | 0.05089983
476 | 0.8647149 | 0.8689171 | 0.05089991
477 | 0.863817 | 0.8681718 | 0.05109681
478 | 0.8634391 | 0.8661653 | 0.0506066
479 | 0.8631319 | 0.8658706 | 0.05129303
480 | 0.861957 | 0.8662478 | 0.05121863
481 | 0.8612486 | 0.8908006 | 0.1434847
482 | 0.8600933 | 0.8912235 | 0.1421378
483 | 0.8590227 | 0.8921322 | 0.1396404
484 | 0.8583713 | 0.8884526 | 0.1454422
485 | 0.8570799 | 0.8881065 | 0.1434246
486 | 0.855332 | 0.8899399 | 0.1471002
487 | 0.8542691 | 0.8872944 | 0.1487094
488 | 0.8534192 | 0.8805081 | 0.1424206
489 | 0.8520564 | 0.8790396 | 0.1403906
490 | 0.8511645 | 0.878225 | 0.1458339
491 | 0.8504561 | 0.8761424 | 0.1431755
492 | 0.8498935 | 0.8763896 | 0.1468402
493 | 0.849112 | 0.8765918 | 0.1475854
494 | 0.8485463 | 0.8751155 | 0.1449984
495 | 0.8473869 | 0.8749353 | 0.1449999
496 | 0.8465154 | 0.8745619 | 0.1443433
497 | 0.8456733 | 0.8468362 | 0.05323629
498 | 0.8441929 | 0.8455569 | 0.05322952
499 | 0.8435133 | 0.8447815 | 0.05397199
500 | 0.8426022 | 0.8440648 | 0.05466707
501 | 0.8419442 | 0.844339 | 0.05355558
502 | 0.8405401 | 0.8434449 | 0.0537383
503 | 0.8401586 | 0.8426658 | 0.05392717
504 | 0.8390897 | 0.8450948 | 0.05313976
505 | 0.8385361 | 0.8461009 | 0.0526817
506 | 0.8380029 | 0.8473698 | 0.0539737
507 | 0.837469 | 0.8462931 | 0.05358867
508 | 0.8370222 | 0.8490568 | 0.05325872
509 | 0.8365111 | 0.8488857 | 0.05283557
510 | 0.836042 | 0.8494216 | 0.05260297
511 | 0.8356066 | 0.8483678 | 0.05260528
512 | 0.8349714 | 0.847705 | 0.05220317
513 | 0.8339841 | 0.8479592 | 0.05240741
514 | 0.8330082 | 0.845553 | 0.05176589
515 | 0.8319963 | 0.8459927 | 0.05043189
516 | 0.8310288 | 0.8463436 | 0.05112239
517 | 0.8303534 | 0.8436691 | 0.05222075
518 | 0.8289931 | 0.8410994 | 0.05235028
519 | 0.8283555 | 0.8417236 | 0.05142808
520 | 0.8275949 | 0.8403736 | 0.05194305
521 | 0.8263095 | 0.8372256 | 0.0506105
522 | 0.8256084 | 0.8361431 | 0.05151325
523 | 0.8245041 | 0.8351074 | 0.05134603
524 | 0.8236127 | 0.8327624 | 0.05144885
525 | 0.82216 | 0.8332311 | 0.05145415
526 | 0.82158 | 0.8315164 | 0.05119865
527 | 0.8202952 | 0.8296095 | 0.05405726
528 | 0.8187423 | 0.8275729 | 0.05464575
529 | 0.8173561 | 0.8253151 | 0.05481743
530 | 0.8163257 | 0.824124 | 0.05554615
531 | 0.8148633 | 0.8210398 | 0.05431235
532 | 0.8133272 | 0.8174397 | 0.05451983
533 | 0.8122667 | 0.815334 | 0.05523177
534 | 0.8110125 | 0.8137094 | 0.05522069
535 | 0.8098621 | 0.8107711 | 0.05541676
536 | 0.8089468 | 0.8105575 | 0.05496967
537 | 0.8075996 | 0.809332 | 0.05440332
538 | 0.8067227 | 0.8076707 | 0.05420583
539 | 0.8055921 | 0.8069645 | 0.05570024
540 | 0.8045316 | 0.8062216 | 0.0556763
541 | 0.8034261 | 0.8050719 | 0.05485617
542 | 0.802473 | 0.8034917 | 0.0549323
543 | 0.801313 | 0.8033291 | 0.05385866
544 | 0.8002261 | 0.8027021 | 0.0539225
545 | 0.7990511 | 0.8013068 | 0.05414046
546 | 0.7976883 | 0.7996079 | 0.05393696
547 | 0.7965481 | 0.800079 | 0.05462734
548 | 0.7955925 | 0.796671 | 0.05560565
549 | 0.794378 | 0.797237 | 0.05504776
550 | 0.7923074 | 0.7965165 | 0.05616367
551 | 0.7913219 | 0.7961012 | 0.05647732
552 | 0.789823 | 0.7921554 | 0.0557216
553 | 0.7882251 | 0.7923914 | 0.05721361
554 | 0.7866236 | 0.7886015 | 0.05699579
555 | 0.7852272 | 0.786368 | 0.05663531
556 | 0.7836131 | 0.7864105 | 0.05736161
557 | 0.7823769 | 0.7824975 | 0.05673201
558 | 0.7807161 | 0.7810227 | 0.05719317
559 | 0.7787672 | 0.7792383 | 0.05737206
560 | 0.7771562 | 0.7775494 | 0.05630177
561 | 0.7751534 | 0.77519 | 0.05785615
562 | 0.7736676 | 0.7712179 | 0.05854191
563 | 0.771359 | 0.7686006 | 0.05808005
564 | 0.7697749 | 0.7672611 | 0.05666771
565 | 0.7681458 | 0.7655183 | 0.05642298
566 | 0.7664064 | 0.7640644 | 0.0550115
567 | 0.7650813 | 0.7628943 | 0.0558238
568 | 0.7637995 | 0.761984 | 0.05523943
569 | 0.7622659 | 0.761274 | 0.0542233
570 | 0.760524 | 0.7610117 | 0.05586815
571 | 0.7587707 | 0.7595803 | 0.05491734
572 | 0.7574121 | 0.7571436 | 0.05539277
573 | 0.7561747 | 0.7565385 | 0.05527622
574 | 0.7538804 | 0.7553326 | 0.05613023
575 | 0.7523258 | 0.7536985 | 0.05665084
576 | 0.7508094 | 0.7523328 | 0.05652279
577 | 0.7488793 | 0.7513105 | 0.05592003
578 | 0.7476382 | 0.74994 | 0.05570091
579 | 0.7463163 | 0.7482663 | 0.05590549
580 | 0.7444431 | 0.7469794 | 0.05680716
581 | 0.743121 | 0.7452399 | 0.05635304
582 | 0.7413414 | 0.7449447 | 0.05796514
583 | 0.7390579 | 0.7453924 | 0.05844003
584 | 0.7374588 | 0.7424051 | 0.05841255
585 | 0.7353727 | 0.7389833 | 0.05801559
586 | 0.7332451 | 0.7364918 | 0.05860473
587 | 0.7309635 | 0.7343012 | 0.05937967
588 | 0.7288875 | 0.7317144 | 0.05793874
589 | 0.7266286 | 0.7319533 | 0.05813026
590 | 0.7249491 | 0.7286102 | 0.05719618
591 | 0.7229344 | 0.7255112 | 0.05745906
592 | 0.7208102 | 0.7239953 | 0.05773179
593 | 0.7182657 | 0.7219392 | 0.05753108
594 | 0.716132 | 0.7186176 | 0.05791625
595 | 0.7132533 | 0.715295 | 0.05808251
596 | 0.7107203 | 0.7135211 | 0.05775335
597 | 0.7077297 | 0.7091461 | 0.05970836
598 | 0.7054605 | 0.7062131 | 0.0585822
599 | 0.7028628 | 0.7063767 | 0.0580501
600 | 0.7003613 | 0.7039901 | 0.05923275
601 | 0.6975573 | 0.7005044 | 0.05919283
602 | 0.6951623 | 0.6982905 | 0.0577577
603 | 0.6930808 | 0.6955172 | 0.05783971
604 | 0.6909078 | 0.6925632 | 0.05785833
605 | 0.6886505 | 0.6892053 | 0.05758969
606 | 0.6864039 | 0.6874696 | 0.05679986
607 | 0.6839656 | 0.6836988 | 0.05789279
608 | 0.6814169 | 0.680854 | 0.05718783
609 | 0.6789787 | 0.6791464 | 0.05781006
610 | 0.6765969 | 0.6782609 | 0.05988862
611 | 0.6740099 | 0.6764013 | 0.05997051
612 | 0.6715223 | 0.6754643 | 0.1623781
613 | 0.668959 | 0.6647969 | 0.1461469
614 | 0.6663748 | 0.6622912 | 0.1478419
615 | 0.6635997 | 0.6591522 | 0.1499422
616 | 0.6614529 | 0.6580764 | 0.1480925
617 | 0.6587104 | 0.6668073 | 0.1601639
618 | 0.656423 | 0.6547233 | 0.15143
619 | 0.6537481 | 0.6553856 | 0.1729747
620 | 0.651141 | 0.6572303 | 0.1523566
621 | 0.6480404 | 0.6529547 | 0.1564859
622 | 0.6455892 | 0.6547521 | 0.1469941
623 | 0.6428445 | 0.6497756 | 0.1562832
624 | 0.6401256 | 0.646998 | 0.1558902
625 | 0.6369559 | 0.6442424 | 0.1534023
626 | 0.6340861 | 0.6464516 | 0.1520668
627 | 0.6309972 | 0.6383127 | 0.1550202
628 | 0.6280873 | 0.6383435 | 0.05659992
629 | 0.6249541 | 0.6330706 | 0.05618516
630 | 0.6220629 | 0.631775 | 0.05681483
631 | 0.6189271 | 0.6296054 | 0.05697417
632 | 0.616022 | 0.6265312 | 0.05698094
633 | 0.6128647 | 0.6241413 | 0.05722006
634 | 0.6098273 | 0.6222225 | 0.05771959
635 | 0.6069246 | 0.6193467 | 0.05800265
636 | 0.603559 | 0.6137525 | 0.0583949
637 | 0.6001597 | 0.6102592 | 0.05917945
638 | 0.5969124 | 0.6066099 | 0.0600594
639 | 0.5931041 | 0.6033183 | 0.05973888
640 | 0.5898554 | 0.5994731 | 0.05956936
641 | 0.5860839 | 0.5959345 | 0.05980206
642 | 0.5820773 | 0.5930406 | 0.05954705
643 | 0.5783415 | 0.5886465 | 0.05959116
644 | 0.5744854 | 0.5857369 | 0.06018487
645 | 0.5704533 | 0.5818917 | 0.06048737
646 | 0.5672418 | 0.5800334 | 0.05982889
647 | 0.563716 | 0.5736696 | 0.05873445
648 | 0.5599342 | 0.5712162 | 0.05820411
649 | 0.5560784 | 0.5675064 | 0.05850933
650 | 0.5526966 | 0.5652949 | 0.05858142
651 | 0.5487378 | 0.5632478 | 0.05717668
652 | 0.5453039 | 0.5609919 | 0.05838227
653 | 0.541052 | 0.559096 | 0.05898715
654 | 0.5370685 | 0.5555598 | 0.05989673
655 | 0.5326854 | 0.5525519 | 0.05940083
656 | 0.5280202 | 0.5477883 | 0.05839052
657 | 0.5243013 | 0.5443274 | 0.05848826
658 | 0.5198388 | 0.5400301 | 0.05830526
659 | 0.5157077 | 0.5381809 | 0.05835275
660 | 0.5112677 | 0.534598 | 0.05787694
661 | 0.5071023 | 0.5321752 | 0.05746505
662 | 0.5025161 | 0.5284263 | 0.05821843
663 | 0.4973089 | 0.5238968 | 0.05835699
664 | 0.4931409 | 0.5170943 | 0.05824212
665 | 0.4884997 | 0.5134941 | 0.05779629
666 | 0.4843532 | 0.5103017 | 0.05690395
667 | 0.4799204 | 0.5071532 | 0.05716437
668 | 0.4758268 | 0.5034739 | 0.05633206
669 | 0.472113 | 0.49853 | 0.05586132
670 | 0.4682243 | 0.4949862 | 0.05436742
671 | 0.4640185 | 0.4899369 | 0.05568179
672 | 0.4600904 | 0.486909 | 0.0570227
673 | 0.4558156 | 0.4851829 | 0.05769549
674 | 0.4519155 | 0.4835769 | 0.0589519
675 | 0.4475953 | 0.4789034 | 0.05947219
676 | 0.4422375 | 0.4732114 | 0.05901585
677 | 0.4362184 | 0.467404 | 0.05971369
678 | 0.4308278 | 0.4630228 | 0.05912454
679 | 0.425494 | 0.456339 | 0.05890005
680 | 0.4203461 | 0.452231 | 0.05934825
681 | 0.4142404 | 0.4479982 | 0.0586822
682 | 0.4088184 | 0.4404637 | 0.05927815
683 | 0.4030563 | 0.4332591 | 0.06006728
684 | 0.3975935 | 0.4263493 | 0.06041056
685 | 0.3917277 | 0.4206644 | 0.06006303
686 | 0.3863589 | 0.4135758 | 0.06042048
687 | 0.3803605 | 0.4048506 | 0.06091942
688 | 0.3742105 | 0.3973786 | 0.06157121
689 | 0.3685171 | 0.3922917 | 0.06056437
690 | 0.3624311 | 0.3833286 | 0.05978776
691 | 0.3560727 | 0.3753678 | 0.05920225
692 | 0.3505598 | 0.366644 | 0.05920061
693 | 0.3440101 | 0.3612696 | 0.0587657
694 | 0.337405 | 0.3564798 | 0.05811749
695 | 0.3309261 | 0.349712 | 0.05817782
696 | 0.3248205 | 0.3444558 | 0.05752402
697 | 0.3179722 | 0.341168 | 0.05748101
698 | 0.3111666 | 0.3372217 | 0.05718761
699 | 0.3047602 | 0.3298742 | 0.05711332
700 | 0.2974298 | 0.3233572 | 0.05742237
701 | 0.2903709 | 0.3176867 | 0.05797895
702 | 0.2836851 | 0.3097235 | 0.05981278
703 | 0.2764647 | 0.2977048 | 0.06180912
704 | 0.2693941 | 0.2878228 | 0.06245075
705 | 0.2622938 | 0.2813488 | 0.06219704
706 | 0.2547266 | 0.274058 | 0.06181861
707 | 0.2472642 | 0.2640406 | 0.06167825
708 | 0.2398555 | 0.2533976 | 0.06176978
709 | 0.2319086 | 0.2459847 | 0.06221576
710 | 0.2244076 | 0.2368447 | 0.06206388
711 | 0.2164828 | 0.2280618 | 0.06210067
712 | 0.2089997 | 0.2202612 | 0.06145791
713 | 0.2012859 | 0.2112314 | 0.0612404
714 | 0.1932071 | 0.2026256 | 0.0607276
715 | 0.1848777 | 0.1936082 | 0.06066559
716 | 0.1766502 | 0.1838449 | 0.06101312
717 | 0.1684532 | 0.17654 | 0.06100708
718 | 0.1609124 | 0.1683136 | 0.06050061
719 | 0.1520242 | 0.1604396 | 0.0590485
720 | 0.143648 | 0.15509 | 0.05739236
721 | 0.1351752 | 0.1462666 | 0.05733779
722 | 0.1264926 | 0.1333266 | 0.0568172
723 | 0.1181328 | 0.1234864 | 0.05686188
724 | 0.1091184 | 0.1134061 | 0.05664396
725 | 0.1005477 | 0.1028427 | 0.05645134
726 | 0.0917968 | 0.09393013 | 0.05542628
727 | 0.08257145 | 0.08436644 | 0.05545267
728 | 0.07344406 | 0.0755614 | 0.055191
729 | 0.06400494 | 0.06543958 | 0.05540193
730 | 0.05432482 | 0.0549978 | 0.0559831
731 | 0.04496368 | 0.04538071 | 0.05539913
732 | 0.03575975 | 0.03509986 | 0.05542243
733 | 0.0266885 | 0.02569258 | 0.05547639
734 | 0.01697413 | 0.01670301 | 0.05618837
735 | 0.00732658 | 0.01099002 | 0.05714288
736 | 0 | 0.006411672 | 0.05997309