## Sheet1
cycle index | grounds truth | preds | uncertainty
1 | 0.994568 | 0.9974715 | 0.01880279
2 | 0.9946947 | 1.004237 | 0.02879776
3 | 0.9947337 | 1.012553 | 0.01264927
4 | 0.9951619 | 0.9992353 | 0.02661152
5 | 0.9946128 | 0.9978564 | 0.020274
6 | 0.9953132 | 0.9967253 | 0.02157522
7 | 0.995829 | 1.000944 | 0.03229861
8 | 0.9968693 | 0.9897678 | 0.02740262
9 | 0.9973141 | 0.9946687 | 0.01283363
10 | 0.997517 | 0.9981079 | 0.04153614
11 | 0.9975491 | 0.993776 | 0.01700271
12 | 0.9976947 | 0.9941481 | 0.02639481
13 | 0.9980013 | 0.9913632 | 0.03120023
14 | 0.9983246 | 0.9959254 | 0.02786197
15 | 0.9984152 | 0.9958025 | 0.009049803
16 | 0.9984249 | 0.9976435 | 0.03008884
17 | 0.9987402 | 0.9947146 | 0.01499441
18 | 0.998606 | 0.9905486 | 0.01514416
19 | 0.9985654 | 0.9898058 | 0.007790064
20 | 0.9987109 | 0.9924558 | 0.02652989
21 | 0.9982467 | 0.9911976 | 0.02555595
22 | 0.9982501 | 0.9832616 | 0.03097762
23 | 0.9983906 | 0.993759 | 0.02731654
24 | 0.998292 | 0.9886152 | 0.02343298
25 | 0.9978827 | 0.9849511 | 0.02627399
26 | 0.9981452 | 0.9840435 | 0.00809977
27 | 0.9978678 | 0.9937966 | 0.03070766
28 | 0.9978867 | 1.001621 | 0.01278484
29 | 0.9983281 | 1.000205 | 0.005618112
30 | 0.9981544 | 0.9780677 | 0.03811583
31 | 0.9980862 | 0.9863213 | 0.01549632
32 | 0.9982874 | 0.9902503 | 0.0134778
33 | 0.9979813 | 0.9780937 | 0.02921448
34 | 0.997505 | 0.9832815 | 0.01729065
35 | 0.9980271 | 0.9849909 | 0.02651865
36 | 0.9978122 | 0.9833406 | 0.01254844
37 | 0.9980753 | 0.9804524 | 0.01541973
38 | 0.9989545 | 0.9916317 | 0.01448106
39 | 0.998974 | 0.9810136 | 0.02642699
40 | 0.9990044 | 0.9777762 | 0.0238344
41 | 0.9996853 | 0.9870335 | 0.03136703
42 | 0.999616 | 0.9824934 | 0.01944283
43 | 1 | 0.9843675 | 0.02537122
44 | 0.999984 | 0.9816068 | 0.03389882
45 | 0.9995747 | 0.9751361 | 0.02403084
46 | 0.9993082 | 0.984262 | 0.02332113
47 | 0.9989138 | 0.9861845 | 0.01733482
48 | 0.9993437 | 0.9891073 | 0.01106532
49 | 0.998535 | 0.9832188 | 0.01864888
50 | 0.9985527 | 0.9868343 | 0.01702276
51 | 0.9988508 | 0.9854025 | 0.01544515
52 | 0.9983492 | 0.9799062 | 0.02386631
53 | 0.9984949 | 0.9818256 | 0.01315021
54 | 0.9980426 | 0.9894708 | 0.03022838
55 | 0.9976041 | 0.9772125 | 0.0165893
56 | 0.997807 | 0.9886365 | 0.01397306
57 | 0.997544 | 0.9855233 | 0.02629482
58 | 0.9972482 | 0.9869305 | 0.0211834
59 | 0.9974632 | 0.9867128 | 0.02694266
60 | 0.9970855 | 0.9824486 | 0.01993909
61 | 0.9971336 | 0.9863194 | 0.03152794
62 | 0.9964951 | 0.9861263 | 0.03429164
63 | 0.9966699 | 0.9904965 | 0.01896656
64 | 0.9964979 | 0.990773 | 0.02593051
65 | 0.9962348 | 0.9924744 | 0.01331362
66 | 0.995801 | 0.9877898 | 0.02297719
67 | 0.9959339 | 0.9890682 | 0.01290955
68 | 0.9962177 | 0.9888427 | 0.01694958
69 | 0.9965163 | 0.9885399 | 0.03153438
70 | 0.9968349 | 0.986211 | 0.02106583
71 | 0.9969427 | 0.9906088 | 0.03507338
72 | 0.9968791 | 0.9845122 | 0.02156348
73 | 0.9966487 | 0.9801962 | 0.0280599
74 | 0.9962749 | 0.9867972 | 0.02621152
75 | 0.9964567 | 0.9801262 | 0.02005723
76 | 0.9958967 | 0.9887269 | 0.01407062
77 | 0.9958674 | 0.986169 | 0.02584185
78 | 0.9955184 | 0.9870127 | 0.03470463
79 | 0.9954817 | 0.9747916 | 0.02707132
80 | 0.9948369 | 0.9756012 | 0.0365333
81 | 0.9952014 | 0.9854889 | 0.01662683
82 | 0.9948311 | 0.9738609 | 0.02745649
83 | 0.994419 | 0.9874701 | 0.02335013
84 | 0.9948678 | 0.9816192 | 0.03628913
85 | 0.9944339 | 0.9808191 | 0.01806481
86 | 0.994223 | 0.9784228 | 0.01789256
87 | 0.9938636 | 0.9930452 | 0.04386429
88 | 0.9938505 | 0.9847023 | 0.01421075
89 | 0.9933008 | 0.9867759 | 0.02397314
90 | 0.9930566 | 0.9864331 | 0.02133487
91 | 0.9927821 | 0.9841744 | 0.04083677
92 | 0.992151 | 0.9866093 | 0.0210728
93 | 0.9919974 | 0.9875326 | 0.03930698
94 | 0.9915492 | 0.9847932 | 0.009910894
95 | 0.9911841 | 0.9847844 | 0.02488738
96 | 0.9911147 | 0.9806837 | 0.02895394
97 | 0.9906092 | 0.9887297 | 0.02578826
98 | 0.9903467 | 0.9838448 | 0.03495125
99 | 0.9910545 | 0.9851866 | 0.01671077
100 | 0.9908568 | 0.9806293 | 0.02027512
101 | 0.9910454 | 0.9859594 | 0.01483182
102 | 0.9913606 | 0.9887646 | 0.02884008
103 | 0.9909943 | 0.981155 | 0.0260658
104 | 0.9911829 | 0.9846379 | 0.01675294
105 | 0.9904378 | 0.9798929 | 0.01847926
106 | 0.9903799 | 0.9807638 | 0.036019
107 | 0.9903931 | 0.9750802 | 0.02765321
108 | 0.9902945 | 0.9798382 | 0.01277457
109 | 0.9898125 | 0.9858558 | 0.02434285
110 | 0.9899214 | 0.9865766 | 0.03360995
111 | 0.989558 | 0.9833155 | 0.02565457
112 | 0.9893556 | 0.9810376 | 0.01200315
113 | 0.9893304 | 0.9792944 | 0.01684928
114 | 0.9888341 | 0.9830596 | 0.0284377
115 | 0.9887366 | 0.9791538 | 0.03757829
116 | 0.9883371 | 0.9812351 | 0.03289259
117 | 0.9883159 | 0.9800631 | 0.02226194
118 | 0.9882569 | 0.97764 | 0.02930889
119 | 0.9875639 | 0.9867659 | 0.0240482
120 | 0.9872034 | 0.9808828 | 0.01472126
121 | 0.98711 | 0.9777809 | 0.009260554
122 | 0.9865924 | 0.972761 | 0.04135077
123 | 0.986711 | 0.9785609 | 0.02722792
124 | 0.9861528 | 0.9783386 | 0.02902872
125 | 0.9864433 | 0.9782693 | 0.03561183
126 | 0.9858026 | 0.9801692 | 0.0221506
127 | 0.9857527 | 0.9776953 | 0.02195765
128 | 0.9857252 | 0.9780499 | 0.0282234
129 | 0.9853905 | 0.9791781 | 0.0200252
130 | 0.9856346 | 0.9769384 | 0.01346262
131 | 0.9852586 | 0.979471 | 0.01212239
132 | 0.9855779 | 0.9797609 | 0.007794889
133 | 0.9853773 | 0.9878284 | 0.02377081
134 | 0.9851423 | 0.9771956 | 0.02498269
135 | 0.9846339 | 0.9869298 | 0.0252641
136 | 0.9846356 | 0.9829386 | 0.02412079
137 | 0.9846832 | 0.9899738 | 0.02520549
138 | 0.9840607 | 0.9891067 | 0.03039034
139 | 0.9840721 | 0.9853345 | 0.02836945
140 | 0.9836549 | 0.9793097 | 0.02208114
141 | 0.9834107 | 0.9831125 | 0.01210211
142 | 0.9830009 | 0.9824258 | 0.01034096
143 | 0.9829127 | 0.9871891 | 0.01351224
144 | 0.9825028 | 0.9868975 | 0.03188609
145 | 0.9826754 | 0.9932784 | 0.01212139
146 | 0.9822329 | 0.9843389 | 0.02009643
147 | 0.9817514 | 0.9804512 | 0.0110453
148 | 0.9819142 | 0.9811605 | 0.02797864
149 | 0.9810367 | 0.9750226 | 0.02334109
150 | 0.9811318 | 0.9914709 | 0.03188178
151 | 0.9804595 | 0.9864107 | 0.02069392
152 | 0.980581 | 0.9891869 | 0.03358887
153 | 0.9804509 | 0.9766653 | 0.01827931
154 | 0.980209 | 0.9813128 | 0.02089015
155 | 0.9799373 | 0.9841619 | 0.02043618
156 | 0.9797229 | 0.9783785 | 0.03738819
157 | 0.9795367 | 0.9832104 | 0.02280934
158 | 0.9790953 | 0.9800829 | 0.01886087
159 | 0.9783714 | 0.9851123 | 0.01510651
160 | 0.9779502 | 0.9824896 | 0.04111669
161 | 0.9774079 | 0.9831642 | 0.0242528
162 | 0.9772314 | 0.9794712 | 0.02602834
163 | 0.9766714 | 0.9847426 | 0.02602178
164 | 0.9767746 | 0.9800919 | 0.02116321
165 | 0.9766932 | 0.9815424 | 0.03060161
166 | 0.976727 | 0.9771283 | 0.03638729
167 | 0.9765384 | 0.9702809 | 0.01391134
168 | 0.9762455 | 0.982313 | 0.03101144
169 | 0.9760655 | 0.9817751 | 0.01168421
170 | 0.9759142 | 0.9812766 | 0.02219555
171 | 0.975783 | 0.9826034 | 0.01138059
172 | 0.9754075 | 0.9759436 | 0.02519904
173 | 0.9750436 | 0.9726639 | 0.03845022
174 | 0.9747845 | 0.9814557 | 0.02437339
175 | 0.9746836 | 0.9803842 | 0.01298774
176 | 0.9743288 | 0.9831551 | 0.03890876
177 | 0.9741982 | 0.9898587 | 0.03818942
178 | 0.9736594 | 0.9852446 | 0.02569928
179 | 0.9731647 | 0.986488 | 0.0215264
180 | 0.9731871 | 0.9744326 | 0.02377805
181 | 0.9728134 | 0.9865594 | 0.02461315
182 | 0.9724488 | 0.9833595 | 0.03448847
183 | 0.9725847 | 0.9978851 | 0.03478932
184 | 0.9725618 | 0.9530737 | 0.02441127
185 | 0.9724609 | 0.9982346 | 0.04034054
186 | 0.9723967 | 0.9845269 | 0.02199708
187 | 0.9724649 | 0.9723751 | 0.03036237
188 | 0.9719015 | 0.9907974 | 0.01379519
189 | 0.9722127 | 0.9765213 | 0.02539491
190 | 0.9719135 | 0.9817492 | 0.02860109
191 | 0.971326 | 0.9777341 | 0.02023532
192 | 0.9708118 | 0.9734621 | 0.02944057
193 | 0.9704404 | 0.9738851 | 0.02693225
194 | 0.9700553 | 0.9791371 | 0.022199
195 | 0.9696323 | 0.9760669 | 0.0248225
196 | 0.9690918 | 0.9754297 | 0.0152705
197 | 0.9685381 | 0.9799674 | 0.02267226
198 | 0.9685776 | 0.9716721 | 0.02632717
199 | 0.9682131 | 0.9775571 | 0.02082181
200 | 0.967993 | 0.9718603 | 0.03205829
201 | 0.9674267 | 0.9730218 | 0.03550016
202 | 0.9675196 | 0.9771336 | 0.02647448
203 | 0.9669 | 0.9778093 | 0.01314495
204 | 0.9666415 | 0.9743758 | 0.01006961
205 | 0.9660178 | 0.9701371 | 0.0249412
206 | 0.9657605 | 0.9757384 | 0.03639144
207 | 0.9653496 | 0.9728292 | 0.0185854
208 | 0.9649655 | 0.9774664 | 0.02211281
209 | 0.9645723 | 0.9746348 | 0.0108415
210 | 0.9646709 | 0.9767261 | 0.03302043
211 | 0.96428 | 0.9738804 | 0.01907489
212 | 0.964174 | 0.9732105 | 0.01831206
213 | 0.963481 | 0.9744085 | 0.03464577
214 | 0.9634541 | 0.9786834 | 0.02304152
215 | 0.9634111 | 0.9745938 | 0.03283365
216 | 0.963473 | 0.9728305 | 0.03997521
217 | 0.9635102 | 0.972019 | 0.0305149
218 | 0.9630179 | 0.9772647 | 0.02443375
219 | 0.9629732 | 0.9787279 | 0.01302205
220 | 0.962788 | 0.9792969 | 0.02536269
221 | 0.962028 | 0.980513 | 0.03706615
222 | 0.9619168 | 0.9756826 | 0.01657167
223 | 0.9614096 | 0.972351 | 0.03254962
224 | 0.9610617 | 0.9772395 | 0.02564187
225 | 0.9605126 | 0.9733394 | 0.01445143
226 | 0.9600655 | 0.9803379 | 0.01010354
227 | 0.9595422 | 0.9713057 | 0.02711969
228 | 0.9594631 | 0.9717749 | 0.01556239
229 | 0.9592797 | 0.9742973 | 0.04185703
230 | 0.9592659 | 0.967764 | 0.01397588
231 | 0.958558 | 0.9738801 | 0.02522272
232 | 0.9574799 | 0.9696242 | 0.02425227
233 | 0.9571125 | 0.9726965 | 0.02711293
234 | 0.9569818 | 0.9734167 | 0.01587751
235 | 0.9569538 | 0.9735525 | 0.01478355
236 | 0.9567789 | 0.9725183 | 0.01009376
237 | 0.9562969 | 0.9764541 | 0.03107739
238 | 0.9560768 | 0.9782059 | 0.03404314
239 | 0.9561026 | 0.9743398 | 0.01148998
240 | 0.9557042 | 0.9703053 | 0.03751029
241 | 0.9557386 | 0.9748905 | 0.04273361
242 | 0.9550061 | 0.9757527 | 0.02877623
243 | 0.954132 | 0.9787353 | 0.009061007
244 | 0.9541389 | 0.9712604 | 0.02375321
245 | 0.9538071 | 0.9661125 | 0.01198382
246 | 0.9535869 | 0.9738995 | 0.02516929
247 | 0.9533961 | 0.9751291 | 0.03087982
248 | 0.953572 | 0.9715773 | 0.01389722
249 | 0.9533107 | 0.9701787 | 0.02079343
250 | 0.9528292 | 0.9703531 | 0.01698702
251 | 0.9526177 | 0.9687307 | 0.01600527
252 | 0.9521718 | 0.9697102 | 0.02240751
253 | 0.9520187 | 0.9692544 | 0.04151385
254 | 0.951641 | 0.9779431 | 0.02699188
255 | 0.9512467 | 0.9696941 | 0.005251043
256 | 0.950466 | 0.970909 | 0.02230689
257 | 0.9502047 | 0.9653427 | 0.02091894
258 | 0.949945 | 0.9708787 | 0.03264684
259 | 0.9494928 | 0.9744889 | 0.01000317
260 | 0.9491867 | 0.9786133 | 0.02599005
261 | 0.948484 | 0.9768633 | 0.01448037
262 | 0.9480003 | 0.9628191 | 0.02170283
263 | 0.947771 | 0.9693412 | 0.03363474
264 | 0.9473743 | 0.9603208 | 0.01891926
265 | 0.9474351 | 0.9605085 | 0.02218181
266 | 0.9466401 | 0.9649868 | 0.02256741
267 | 0.9465685 | 0.9713327 | 0.01333111
268 | 0.9458933 | 0.9601852 | 0.01853845
269 | 0.9454107 | 0.9693257 | 0.04149796
270 | 0.9448111 | 0.9733549 | 0.008586875
271 | 0.9447303 | 0.9754435 | 0.0118771
272 | 0.9371392 | 0.9632937 | 0.02266701
273 | 0.9440901 | 0.9703014 | 0.03606101
274 | 0.9436172 | 0.9706621 | 0.01237302
275 | 0.9434608 | 0.9646866 | 0.03461091
276 | 0.9424886 | 0.9711687 | 0.01395572
277 | 0.9428245 | 0.9724053 | 0.009779308
278 | 0.9421224 | 0.9672654 | 0.01686162
279 | 0.9416541 | 0.9674988 | 0.01164574
280 | 0.9413239 | 0.968733 | 0.02235514
281 | 0.9407153 | 0.9623066 | 0.05311442
282 | 0.9405336 | 0.9687428 | 0.02336457
283 | 0.9403135 | 0.9653817 | 0.03916886
284 | 0.9402298 | 0.9710485 | 0.02180121
285 | 0.9397867 | 0.9632056 | 0.03208885
286 | 0.9393821 | 0.9656256 | 0.009722438
287 | 0.9389803 | 0.9699825 | 0.02264664
288 | 0.9388003 | 0.9669687 | 0.02233641
289 | 0.9381045 | 0.972977 | 0.02982637
290 | 0.9376516 | 0.9668498 | 0.04165255
291 | 0.9375834 | 0.9642132 | 0.01502795
292 | 0.9371048 | 0.9616267 | 0.02744626
293 | 0.9364549 | 0.9609246 | 0.03044382
294 | 0.9361167 | 0.964787 | 0.03119738
295 | 0.9357802 | 0.9481946 | 0.02709681
296 | 0.9349766 | 0.9560763 | 0.02546502
297 | 0.9349796 | 0.9420384 | 0.005152711
298 | 0.9345371 | 0.9502813 | 0.01619094
299 | 0.9341708 | 0.9522393 | 0.01536082
300 | 0.934024 | 0.9486638 | 0.02509
301 | 0.9337311 | 0.9670534 | 0.02068077
302 | 0.9326267 | 0.9485167 | 0.01453869
303 | 0.932316 | 0.9694071 | 0.02388726
304 | 0.9318368 | 0.9413596 | 0.03150714
305 | 0.9315915 | 0.9603189 | 0.03321662
306 | 0.930808 | 0.9592912 | 0.02197732
307 | 0.9304813 | 0.9481447 | 0.02705969
308 | 0.9302142 | 0.9764848 | 0.01349609
309 | 0.9296181 | 0.9775143 | 0.02272157
310 | 0.9294633 | 0.9690442 | 0.02486917
311 | 0.9290341 | 0.9705812 | 0.02414266
312 | 0.9286128 | 0.9695366 | 0.03239713
313 | 0.927937 | 0.9661013 | 0.01532016
314 | 0.9273168 | 0.9615709 | 0.03130948
315 | 0.9268279 | 0.971248 | 0.02533133
316 | 0.9267402 | 0.9745046 | 0.02287148
317 | 0.9258856 | 0.9670182 | 0.02547126
318 | 0.9255222 | 0.9698656 | 0.01482611
319 | 0.9248556 | 0.9714526 | 0.01380426
320 | 0.9240222 | 0.9703512 | 0.02450867
321 | 0.923429 | 0.9650012 | 0.01391468
322 | 0.9225836 | 0.963154 | 0.01414488
323 | 0.9220471 | 0.9675416 | 0.01374329
324 | 0.921318 | 0.9734576 | 0.02328648
325 | 0.9206147 | 0.967824 | 0.01485549
326 | 0.9201705 | 0.9635453 | 0.02592599
327 | 0.9195641 | 0.9688532 | 0.01295007
328 | 0.9190316 | 0.9610661 | 0.03512935
329 | 0.9181421 | 0.9689327 | 0.0114356
330 | 0.9177294 | 0.9595238 | 0.02442086
331 | 0.9172686 | 0.9613463 | 0.03171514
332 | 0.9167172 | 0.9631135 | 0.02975658
333 | 0.9160804 | 0.9719777 | 0.01266832
334 | 0.9153737 | 0.9699086 | 0.03454537
335 | 0.9147535 | 0.9619321 | 0.01733984
336 | 0.9136134 | 0.9677008 | 0.007148879
337 | 0.9129348 | 0.9601701 | 0.01619831
338 | 0.9126345 | 0.9658533 | 0.02546748
339 | 0.9118962 | 0.9606565 | 0.01680669
340 | 0.9112881 | 0.967626 | 0.01871735
341 | 0.9106261 | 0.9581808 | 0.04261167
342 | 0.9096345 | 0.9656881 | 0.01264697
343 | 0.9090659 | 0.965028 | 0.02357794
344 | 0.9080153 | 0.9649042 | 0.03470875
345 | 0.9069331 | 0.9617997 | 0.02207839
346 | 0.9061657 | 0.9645694 | 0.043118
347 | 0.9053053 | 0.9687681 | 0.0142584
348 | 0.9046857 | 0.9591951 | 0.0105863
349 | 0.9038111 | 0.9657403 | 0.02058381
350 | 0.9025444 | 0.9623138 | 0.02375935
351 | 0.9014691 | 0.9594213 | 0.01935589
352 | 0.9014714 | 0.9681368 | 0.04057088
353 | 0.9009963 | 0.9633511 | 0.02504037
354 | 0.9002941 | 0.9682356 | 0.02148104
355 | 0.8999044 | 0.9608887 | 0.01362402
356 | 0.899259 | 0.9587311 | 0.0298196
357 | 0.8981728 | 0.9642537 | 0.01706526
358 | 0.8980593 | 0.9687225 | 0.02910703
359 | 0.8975784 | 0.9605778 | 0.02300639
360 | 0.8965502 | 0.9589298 | 0.01932316
361 | 0.8958956 | 0.958102 | 0.02109865
362 | 0.8955672 | 0.9625726 | 0.006403792
363 | 0.8948341 | 0.9614409 | 0.03180026
364 | 0.8944879 | 0.9639017 | 0.01104296
365 | 0.8940322 | 0.9627132 | 0.03548429
366 | 0.8933926 | 0.971172 | 0.01912765
367 | 0.8924612 | 0.9641081 | 0.04056392
368 | 0.8915498 | 0.9636806 | 0.01974889
369 | 0.8905995 | 0.9559623 | 0.02313183
370 | 0.8900361 | 0.9643863 | 0.02468992
371 | 0.889115 | 0.9613442 | 0.01784467
372 | 0.888351 | 0.9642415 | 0.01180569
373 | 0.887517 | 0.9503916 | 0.03610257
374 | 0.8870836 | 0.9622107 | 0.01909168
375 | 0.8865191 | 0.9591483 | 0.01530596
376 | 0.8851108 | 0.9646492 | 0.02596331
377 | 0.8842241 | 0.9508386 | 0.01432604
378 | 0.8830348 | 0.9614884 | 0.02063752
379 | 0.8815469 | 0.9580185 | 0.03242722
380 | 0.8808258 | 0.9594628 | 0.01436782
381 | 0.8796273 | 0.9598401 | 0.01790473
382 | 0.8788352 | 0.9517584 | 0.01082109
383 | 0.877808 | 0.9677518 | 0.01383977
384 | 0.8768727 | 0.9518138 | 0.02637055
385 | 0.8763998 | 0.9589921 | 0.0293642
386 | 0.8757842 | 0.9581267 | 0.03113298
387 | 0.8750551 | 0.9536169 | 0.02643622
388 | 0.8741117 | 0.9586068 | 0.01173662
389 | 0.8735729 | 0.9584492 | 0.02548431
390 | 0.8731092 | 0.9518476 | 0.02279381
391 | 0.8723188 | 0.9624047 | 0.02566392
392 | 0.8716958 | 0.9585075 | 0.02032036
393 | 0.8710945 | 0.9588016 | 0.01223335
394 | 0.8707094 | 0.9610707 | 0.01538376
395 | 0.8699659 | 0.9621083 | 0.01619196
396 | 0.8695917 | 0.9606389 | 0.01144555
397 | 0.8681524 | 0.9645147 | 0.01797975
398 | 0.8680876 | 0.9541227 | 0.02976102
399 | 0.8671626 | 0.9614137 | 0.01886982
400 | 0.866755 | 0.9572698 | 0.0126936
401 | 0.8658815 | 0.9537276 | 0.01847358
402 | 0.8650516 | 0.9554818 | 0.03295166
403 | 0.8641849 | 0.9539483 | 0.01549969
404 | 0.8635275 | 0.9756576 | 0.0146587
405 | 0.8621863 | 0.9861649 | 0.02286636
406 | 0.8610978 | 0.9794573 | 0.02675142
407 | 0.8602214 | 0.9748302 | 0.03644539
408 | 0.8590344 | 0.9660895 | 0.04495702
409 | 0.8578749 | 0.9544159 | 0.03935757
410 | 0.8564219 | 0.966065 | 0.00575183
411 | 0.8549437 | 0.9705487 | 0.01435823
412 | 0.8537922 | 0.9669228 | 0.01810123
413 | 0.8527284 | 0.9725168 | 0.02093894
414 | 0.8513196 | 0.9934974 | 0.0234369
415 | 0.8503543 | 0.9696997 | 0.04990713
416 | 0.8497279 | 0.9770724 | 0.01605294
417 | 0.8478387 | 0.9658968 | 0.01861111
418 | 0.8471388 | 0.9523798 | 0.03959661
419 | 0.8463714 | 0.9243956 | 0.0150007
420 | 0.8457323 | 0.9399154 | 0.02737969
421 | 0.8447052 | 0.9404438 | 0.02665924
422 | 0.8438781 | 0.9354502 | 0.02259829
423 | 0.8429937 | 0.9430952 | 0.03153242
424 | 0.8421058 | 0.9382465 | 0.01230391
425 | 0.8414599 | 0.9373608 | 0.02607394
426 | 0.8410478 | 0.9363343 | 0.01877603
427 | 0.8408431 | 0.9345433 | 0.01061181
428 | 0.8402126 | 0.9320165 | 0.01995168
429 | 0.8395472 | 0.9351158 | 0.01059389
430 | 0.8389339 | 0.928521 | 0.01432578
431 | 0.8381074 | 0.9272746 | 0.02609064
432 | 0.8373181 | 0.9329824 | 0.02081597
433 | 0.8364343 | 0.9308925 | 0.01944088
434 | 0.8353401 | 0.9316467 | 0.01505138
435 | 0.8344706 | 0.9308121 | 0.02576558
436 | 0.8331546 | 0.936 | 0.02094916
437 | 0.8321447 | 0.9278668 | 0.02217036
438 | 0.8308831 | 0.9347292 | 0.03878224
439 | 0.829852 | 0.9300686 | 0.01769909
440 | 0.8285773 | 0.9263008 | 0.01604686
441 | 0.827396 | 0.9316499 | 0.01337031
442 | 0.8263018 | 0.9392651 | 0.03562452
443 | 0.825469 | 0.9274583 | 0.02290725
444 | 0.824173 | 0.9295536 | 0.04026105
445 | 0.822688 | 0.9341525 | 0.02119129
446 | 0.821752 | 0.9227692 | 0.02774226
447 | 0.8204308 | 0.9227449 | 0.03016769
448 | 0.8192501 | 0.9223038 | 0.005550506
449 | 0.8178223 | 0.928398 | 0.02404696
450 | 0.8162816 | 0.9271851 | 0.03020924
451 | 0.8152213 | 0.9209377 | 0.02227053
452 | 0.8140623 | 0.9183011 | 0.01263669
453 | 0.8128592 | 0.9203275 | 0.03048863
454 | 0.8117931 | 0.9145452 | 0.02936257
455 | 0.8102657 | 0.918029 | 0.04122726
456 | 0.8091273 | 0.9102358 | 0.01221948
457 | 0.8084647 | 0.9061866 | 0.01879976
458 | 0.8075671 | 0.913052 | 0.01520511
459 | 0.8066283 | 0.9055763 | 0.03603296
460 | 0.8058396 | 0.9081503 | 0.01590087
461 | 0.8047987 | 0.9100819 | 0.02147069
462 | 0.803861 | 0.9027584 | 0.01450638
463 | 0.8029205 | 0.9074227 | 0.01666819
464 | 0.8017019 | 0.9026788 | 0.02074359
465 | 0.8003016 | 0.9045265 | 0.01261828
466 | 0.7995634 | 0.9037649 | 0.02109069
467 | 0.7977608 | 0.8967582 | 0.0126858
468 | 0.7967721 | 0.8995686 | 0.02630192
469 | 0.7956285 | 0.8927674 | 0.01761207
470 | 0.7938529 | 0.8990462 | 0.01998506
471 | 0.7917625 | 0.8961288 | 0.02275207
472 | 0.7899754 | 0.8994316 | 0.03636459
473 | 0.7886118 | 0.8977659 | 0.02053146
474 | 0.7870734 | 0.8856145 | 0.01861727
475 | 0.7854943 | 0.8879361 | 0.02450324
476 | 0.7839193 | 0.8860544 | 0.01295787
477 | 0.7824433 | 0.8854696 | 0.023698
478 | 0.7807703 | 0.8776394 | 0.02706502
479 | 0.7795391 | 0.8795949 | 0.02918959
480 | 0.777513 | 0.8756899 | 0.009665648
481 | 0.7761746 | 0.8780805 | 0.01962835
482 | 0.7744018 | 0.8778359 | 0.02874671
483 | 0.7726565 | 0.8746058 | 0.03076304
484 | 0.7709221 | 0.8754676 | 0.02381834
485 | 0.7696553 | 0.8624012 | 0.01436393
486 | 0.7680608 | 0.8650028 | 0.01721249
487 | 0.7663361 | 0.8596045 | 0.02867193
488 | 0.7648 | 0.8557035 | 0.02567799
489 | 0.7632238 | 0.8504555 | 0.04526357
490 | 0.7617674 | 0.8569566 | 0.02174575
491 | 0.7602147 | 0.852872 | 0.03058183
492 | 0.7589537 | 0.8451517 | 0.02357317
493 | 0.7577311 | 0.8568764 | 0.02653186
494 | 0.7567458 | 0.8482542 | 0.02772627
495 | 0.7553822 | 0.8450991 | 0.02769599
496 | 0.7538238 | 0.8517594 | 0.02740554
497 | 0.7529022 | 0.8471256 | 0.008708409
498 | 0.751511 | 0.8437486 | 0.02329033
499 | 0.7497411 | 0.8375518 | 0.02727585
500 | 0.7483305 | 0.838164 | 0.01539155
501 | 0.746368 | 0.8315102 | 0.02472897
502 | 0.7448067 | 0.8360581 | 0.01826385
503 | 0.742964 | 0.8325437 | 0.0283512
504 | 0.7416554 | 0.8319519 | 0.0168277
505 | 0.7400717 | 0.837992 | 0.04058995
506 | 0.7387013 | 0.8336235 | 0.01672933
507 | 0.7367015 | 0.829632 | 0.01399088
508 | 0.7356486 | 0.8261711 | 0.02458302
509 | 0.7334665 | 0.8326203 | 0.0220135
510 | 0.7318118 | 0.8232145 | 0.0145044
511 | 0.7296824 | 0.8282905 | 0.01153519
512 | 0.7282455 | 0.8225686 | 0.01765857
513 | 0.7262784 | 0.8156564 | 0.02427767
514 | 0.724137 | 0.8169319 | 0.03442188
515 | 0.7215755 | 0.8134241 | 0.01046331
516 | 0.7195408 | 0.813181 | 0.02017072
517 | 0.7102324 | 0.8122709 | 0.02843464
518 | 0.7151033 | 0.8112863 | 0.01094312
519 | 0.7130152 | 0.7986597 | 0.03363455
520 | 0.7104136 | 0.8056282 | 0.01318513
521 | 0.7084768 | 0.7920418 | 0.02175093
522 | 0.7065355 | 0.7903934 | 0.01826828
523 | 0.703719 | 0.7899481 | 0.02245363
524 | 0.7021335 | 0.7850156 | 0.02385617
525 | 0.6998661 | 0.7804967 | 0.03996931
526 | 0.6976181 | 0.7908177 | 0.02327712
527 | 0.6954733 | 0.7729523 | 0.03181246
528 | 0.6932357 | 0.770426 | 0.03146802
529 | 0.690957 | 0.7719476 | 0.01277823
530 | 0.6892939 | 0.7746302 | 0.01536166
531 | 0.6870545 | 0.7652552 | 0.02085175
532 | 0.6850259 | 0.7532657 | 0.04803445
533 | 0.6827598 | 0.7705146 | 0.05230531
534 | 0.6806566 | 0.7533866 | 0.0314124
535 | 0.6780339 | 0.7614138 | 0.03474327
536 | 0.6753439 | 0.7531701 | 0.03952911
537 | 0.6730426 | 0.7410297 | 0.02575869
538 | 0.6707656 | 0.7500885 | 0.02213004
539 | 0.6678791 | 0.7500197 | 0.01372264
540 | 0.66513 | 0.7614935 | 0.03868913
541 | 0.6623604 | 0.7122022 | 0.005818069
542 | 0.6596184 | 0.7411231 | 0.03235184
543 | 0.6565156 | 0.7408558 | 0.01987319
544 | 0.6537873 | 0.7236701 | 0.008405359
545 | 0.6503658 | 0.7430742 | 0.02988554
546 | 0.6469908 | 0.7137299 | 0.02245776
547 | 0.6439981 | 0.7185989 | 0.01972592
548 | 0.6406879 | 0.7067176 | 0.02062031
549 | 0.6371233 | 0.7022045 | 0.04411992
550 | 0.6342867 | 0.6945203 | 0.02855472
551 | 0.6309035 | 0.7027975 | 0.02839334
552 | 0.6278585 | 0.6954204 | 0.03402205
553 | 0.6242183 | 0.6959914 | 0.02321494
554 | 0.621295 | 0.6896652 | 0.02247356
555 | 0.6181966 | 0.6780051 | 0.02293793
556 | 0.6152456 | 0.6769574 | 0.01566904
557 | 0.6121326 | 0.6769932 | 0.01753323
558 | 0.6087087 | 0.6609166 | 0.02009165
559 | 0.6051335 | 0.6696765 | 0.03313435
560 | 0.6020711 | 0.6653568 | 0.01724606
561 | 0.5987432 | 0.657936 | 0.02455261
562 | 0.5953593 | 0.6701211 | 0.02719026
563 | 0.5921257 | 0.6568824 | 0.03849566
564 | 0.588737 | 0.660005 | 0.02406573
565 | 0.5853931 | 0.6576792 | 0.02250472
566 | 0.5822405 | 0.648164 | 0.02458598
567 | 0.5787821 | 0.6572129 | 0.009984996
568 | 0.5753671 | 0.6486182 | 0.02341933
569 | 0.5715504 | 0.647823 | 0.0313288
570 | 0.5680045 | 0.6503596 | 0.03258134
571 | 0.5643213 | 0.6408228 | 0.02207188
572 | 0.5598674 | 0.6419822 | 0.03546077
573 | 0.5563058 | 0.6382571 | 0.0375842
574 | 0.5520036 | 0.6312125 | 0.0436052
575 | 0.5481811 | 0.6247146 | 0.02071504
576 | 0.544062 | 0.6230839 | 0.02140607
577 | 0.5397696 | 0.616348 | 0.01248406
578 | 0.5355251 | 0.6127289 | 0.02254105
579 | 0.53135 | 0.6126811 | 0.02144812
580 | 0.5264191 | 0.6026016 | 0.02943619
581 | 0.5218809 | 0.6081446 | 0.02238837
582 | 0.517126 | 0.5981709 | 0.02090435
583 | 0.5123014 | 0.5957158 | 0.01560099
584 | 0.5078953 | 0.5858059 | 0.02341572
585 | 0.503113 | 0.5892542 | 0.02194108
586 | 0.4985092 | 0.5794063 | 0.02125758
587 | 0.4934673 | 0.5723094 | 0.01136073
588 | 0.4889942 | 0.5623434 | 0.02182015
589 | 0.484032 | 0.5553316 | 0.01491403
590 | 0.4799771 | 0.5513447 | 0.01987591
591 | 0.4753858 | 0.5509135 | 0.02157521
592 | 0.4705767 | 0.5460782 | 0.02260506
593 | 0.4658299 | 0.5475924 | 0.04973865
594 | 0.4612271 | 0.5318476 | 0.03979522
595 | 0.4561046 | 0.5339925 | 0.02241116
596 | 0.4514532 | 0.5249726 | 0.01196266
597 | 0.446287 | 0.511532 | 0.02688862
598 | 0.4412154 | 0.5074916 | 0.02659898
599 | 0.435989 | 0.5039974 | 0.03345389
600 | 0.4310555 | 0.4924215 | 0.02918723
601 | 0.42592 | 0.4925739 | 0.01357147
602 | 0.4209219 | 0.4895247 | 0.02327186
603 | 0.4158902 | 0.483858 | 0.007747678
604 | 0.4107038 | 0.4753294 | 0.02861686
605 | 0.4057122 | 0.4712552 | 0.03766631
606 | 0.400438 | 0.4598879 | 0.02954764
607 | 0.3949111 | 0.462792 | 0.02484227
608 | 0.3896187 | 0.4515117 | 0.02803435
609 | 0.384445 | 0.4442693 | 0.01627111
610 | 0.3788606 | 0.4372849 | 0.02497042
611 | 0.373459 | 0.425319 | 0.02345003
612 | 0.3678217 | 0.4231307 | 0.03157903
613 | 0.3620337 | 0.4060759 | 0.007513452
614 | 0.3563475 | 0.4076636 | 0.03498462
615 | 0.3503442 | 0.4077189 | 0.02019494
616 | 0.3447093 | 0.3913829 | 0.02102703
617 | 0.3386685 | 0.3811159 | 0.02660998
618 | 0.3324835 | 0.3723241 | 0.02957996
619 | 0.3263884 | 0.3666277 | 0.01857843
620 | 0.320256 | 0.3610013 | 0.03069999
621 | 0.3143648 | 0.3591703 | 0.01409006
622 | 0.3081323 | 0.3448687 | 0.02953467
623 | 0.2947812 | 0.3333381 | 0.02399577
624 | 0.2955396 | 0.3365657 | 0.02890536
625 | 0.2890612 | 0.3274222 | 0.01966383
626 | 0.282445 | 0.3108332 | 0.02563901
627 | 0.275791 | 0.3069198 | 0.03249091
628 | 0.2691807 | 0.2937363 | 0.03497088
629 | 0.2620757 | 0.2882834 | 0.03455688
630 | 0.255204 | 0.2867069 | 0.03847628
631 | 0.2485264 | 0.280334 | 0.01325854
632 | 0.2416598 | 0.2658553 | 0.02433499
633 | 0.2345398 | 0.2709606 | 0.01860229
634 | 0.2279107 | 0.2576585 | 0.01158525
635 | 0.2211736 | 0.2476358 | 0.02467645
636 | 0.2142879 | 0.23887 | 0.02037754
637 | 0.2066882 | 0.2357873 | 0.01593988
638 | 0.1997814 | 0.2224999 | 0.01669481
639 | 0.192142 | 0.2201572 | 0.02923483
640 | 0.184955 | 0.2065899 | 0.02355321
641 | 0.1775313 | 0.2132469 | 0.03248176
642 | 0.1697344 | 0.1999953 | 0.02487335
643 | 0.1620992 | 0.1983397 | 0.06069221
644 | 0.1544015 | 0.1944274 | 0.02293841
645 | 0.1467215 | 0.1845069 | 0.03662082
646 | 0.1386438 | 0.1810513 | 0.02458277
647 | 0.1308313 | 0.1689097 | 0.02413784
648 | 0.1227714 | 0.1633381 | 0.01756716
649 | 0.1145093 | 0.1713234 | 0.006490934
650 | 0.1062342 | 0.1582439 | 0.02304625
651 | 0.09775889 | 0.154924 | 0.01791766
652 | 0.08974957 | 0.1519131 | 0.007203183
653 | 0.08165789 | 0.1553323 | 0.023934
654 | 0.07308453 | 0.1532066 | 0.01115995
655 | 0.06499353 | 0.151697 | 0.02897473
656 | 0.05722816 | 0.1494001 | 0.02056471
657 | 0.04892911 | 0.1386042 | 0.03590367
658 | 0.04075311 | 0.152428 | 0.03260756
659 | 0.03276702 | 0.1457483 | 0.01597767
660 | 0.02423222 | 0.1549467 | 0.008198884
661 | 0.01602682 | 0.156078 | 0.02670837
662 | 0.007226936 | 0.1541924 | 0.02674697
663 | 0 | 0.1597389 | 0.02457335