## Sheet1
cycle index | grounds truth | preds | uncertainty
1 | 0.9979059 | 1.01598 | 0.01631228
2 | 0.9980193 | 1.018621 | 0.04199643
3 | 0.9983565 | 1.013636 | 0.02364438
4 | 0.9986339 | 1.010579 | 0.01355474
5 | 0.9992688 | 1.009467 | 0.01838171
6 | 0.9994234 | 1.009723 | 0.009839059
7 | 0.9990817 | 1.010888 | 0.0191764
8 | 0.9991048 | 1.01406 | 0.02167337
9 | 0.9989023 | 0.9974514 | 0.02587682
10 | 0.9987494 | 1.00791 | 0.02613403
11 | 0.9989442 | 1.007453 | 0.02538177
12 | 0.9990845 | 1.011671 | 0.02334468
13 | 0.9987868 | 1.006602 | 0.01985763
14 | 0.9993057 | 0.9944131 | 0.02588258
15 | 0.9988523 | 1.004192 | 0.02244207
16 | 0.9992402 | 1.001249 | 0.03012599
17 | 0.9991103 | 0.9937878 | 0.02088429
18 | 0.9993766 | 0.9916348 | 0.03138032
19 | 0.9992066 | 0.9909817 | 0.01737983
20 | 0.9990542 | 0.9862343 | 0.01788957
21 | 0.9984891 | 0.9904602 | 0.01675997
22 | 0.9991511 | 0.991094 | 0.04056696
23 | 0.9991351 | 1.004747 | 0.01254808
24 | 0.9994762 | 0.9967607 | 0.03243187
25 | 0.999534 | 1.003193 | 0.01161128
26 | 0.9993051 | 0.9974384 | 0.01224634
27 | 0.9988176 | 0.9967698 | 0.02475967
28 | 0.9997563 | 0.9916393 | 0.02284143
29 | 0.9991972 | 0.9912257 | 0.02236816
30 | 1 | 1.000459 | 0.008865057
31 | 0.9996754 | 0.9969555 | 0.02600278
32 | 0.9998239 | 0.9986828 | 0.02517258
33 | 0.9989783 | 1.000146 | 0.02317701
34 | 0.9983466 | 1.001713 | 0.02770004
35 | 0.9985827 | 0.9983505 | 0.01083678
36 | 0.998794 | 0.9996237 | 0.01601249
37 | 0.9985095 | 1.001668 | 0.02176874
38 | 0.9977788 | 1.008971 | 0.01761688
39 | 0.9978504 | 0.9984159 | 0.00918146
40 | 0.9976523 | 0.9967661 | 0.02653183
41 | 0.9979379 | 0.9970112 | 0.0152732
42 | 0.9975131 | 0.9976508 | 0.01450669
43 | 0.9972 | 0.9886743 | 0.01480446
44 | 0.9972039 | 1.00143 | 0.02418633
45 | 0.9972578 | 1.007985 | 0.00903395
46 | 0.9973134 | 0.9964598 | 0.02587294
47 | 0.9971615 | 0.9967942 | 0.01237035
48 | 0.9972512 | 1.000341 | 0.01131082
49 | 0.9968473 | 1.003438 | 0.03074777
50 | 0.9960831 | 0.9942396 | 0.01923548
51 | 0.9966212 | 0.9950888 | 0.01072038
52 | 0.9960798 | 0.9946892 | 0.03731126
53 | 0.996526 | 0.9935907 | 0.0107365
54 | 0.9959345 | 0.9953764 | 0.02203188
55 | 0.996515 | 0.9961834 | 0.0272564
56 | 0.9965106 | 0.9987981 | 0.01915742
57 | 0.9964248 | 0.997996 | 0.01136367
58 | 0.9957574 | 0.9991851 | 0.02214924
59 | 0.9960325 | 0.9960475 | 0.02245924
60 | 0.9963362 | 0.9876524 | 0.01575204
61 | 0.996093 | 0.9930599 | 0.005035283
62 | 0.9961178 | 0.98722 | 0.02110653
63 | 0.9954785 | 0.9919341 | 0.0250385
64 | 0.9957062 | 0.9939083 | 0.02608923
65 | 0.9961601 | 0.993589 | 0.01894105
66 | 0.9949492 | 0.9908885 | 0.01615226
67 | 0.9953139 | 0.9903299 | 0.01315277
68 | 0.9948336 | 0.988144 | 0.007587796
69 | 0.9943213 | 0.9953874 | 0.0303726
70 | 0.9945679 | 0.9997843 | 0.01645397
71 | 0.994624 | 0.9928285 | 0.008755407
72 | 0.9951742 | 0.985967 | 0.03765376
73 | 0.9940099 | 0.9929655 | 0.01924771
74 | 0.9929304 | 0.9899797 | 0.0140257
75 | 0.9924166 | 0.9894983 | 0.01930835
76 | 0.9921354 | 0.9935543 | 0.02216288
77 | 0.9922619 | 0.9847497 | 0.02515056
78 | 0.9926504 | 0.9815179 | 0.01920682
79 | 0.9930075 | 0.9746546 | 0.01701958
80 | 0.9930278 | 0.989769 | 0.01285687
81 | 0.9922867 | 0.9762975 | 0.02458466
82 | 0.9925662 | 0.9835159 | 0.03112344
83 | 0.9922422 | 0.9884421 | 0.02775615
84 | 0.9921244 | 0.9885342 | 0.01879709
85 | 0.9915698 | 0.9888582 | 0.02310295
86 | 0.9918856 | 0.9805005 | 0.03215057
87 | 0.9912952 | 0.9834169 | 0.01862172
88 | 0.9909244 | 0.9878122 | 0.01716451
89 | 0.9913156 | 0.9926532 | 0.01807632
90 | 0.9919098 | 0.9989346 | 0.01516829
91 | 0.9918218 | 0.9928581 | 0.0245375
92 | 0.991824 | 0.9952081 | 0.01145856
93 | 0.9914367 | 0.9900898 | 0.01781233
94 | 0.9910713 | 0.9859996 | 0.02043001
95 | 0.9911802 | 0.9838726 | 0.01515498
96 | 0.991358 | 0.9841868 | 0.02947251
97 | 0.9906768 | 0.9772633 | 0.01591394
98 | 0.990416 | 0.9861916 | 0.01937893
99 | 0.990498 | 0.9814521 | 0.02856877
100 | 0.9895918 | 0.982501 | 0.01963612
101 | 0.9893002 | 0.9798114 | 0.02295651
102 | 0.988777 | 0.9727081 | 0.02370746
103 | 0.9885211 | 0.9700649 | 0.02980452
104 | 0.9884579 | 0.9729146 | 0.03649574
105 | 0.9884639 | 0.9737959 | 0.02232106
106 | 0.9884309 | 0.9750849 | 0.02710196
107 | 0.9877167 | 0.9735935 | 0.01667789
108 | 0.9880655 | 0.971821 | 0.02135031
109 | 0.9879665 | 0.9699088 | 0.01666782
110 | 0.9880782 | 0.9758525 | 0.02340933
111 | 0.9877519 | 0.9728864 | 0.02652115
112 | 0.9876524 | 0.9738882 | 0.0240372
113 | 0.9873762 | 0.9765377 | 0.02648233
114 | 0.98755 | 0.9774787 | 0.02874218
115 | 0.987369 | 0.9721435 | 0.03119101
116 | 0.9871676 | 0.9793846 | 0.02192957
117 | 0.9868292 | 0.9770316 | 0.01986454
118 | 0.9869079 | 0.9849604 | 0.01688438
119 | 0.986717 | 0.9833876 | 0.0310485
120 | 0.9861981 | 0.9885957 | 0.0346304
121 | 0.9857954 | 0.9724587 | 0.02497825
122 | 0.9858735 | 0.9769489 | 0.03296056
123 | 0.9849982 | 0.9841663 | 0.01600141
124 | 0.9855583 | 0.9767497 | 0.0266767
125 | 0.9850328 | 0.989997 | 0.02303394
126 | 0.9855016 | 0.9815937 | 0.04380134
127 | 0.9851214 | 0.9803257 | 0.01697322
128 | 0.9850994 | 0.9760086 | 0.01921404
129 | 0.9850928 | 0.994284 | 0.03304547
130 | 0.9847841 | 0.9828027 | 0.01845381
131 | 0.9847401 | 0.9853182 | 0.01880168
132 | 0.9847022 | 0.9817508 | 0.01964826
133 | 0.9843632 | 0.9814822 | 0.03659369
134 | 0.9842785 | 0.9799927 | 0.01426637
135 | 0.9836414 | 0.9827544 | 0.03821617
136 | 0.9832452 | 0.9795092 | 0.01216113
137 | 0.9832782 | 0.9927493 | 0.02592132
138 | 0.9831973 | 0.9723514 | 0.0365209
139 | 0.9830626 | 0.9733118 | 0.0205406
140 | 0.9828689 | 0.9688304 | 0.03672785
141 | 0.9825855 | 0.9587625 | 0.03187737
142 | 0.9821866 | 0.9713624 | 0.006397615
143 | 0.9823269 | 0.9802275 | 0.01642136
144 | 0.9820562 | 0.986284 | 0.03873846
145 | 0.9818593 | 0.9831279 | 0.0137741
146 | 0.9811379 | 0.9812337 | 0.02383642
147 | 0.9812464 | 0.9667322 | 0.02130244
148 | 0.9804331 | 0.9703493 | 0.03251722
149 | 0.980826 | 1.002328 | 0.02160625
150 | 0.980673 | 0.971779 | 0.02258707
151 | 0.9800017 | 0.9698085 | 0.02218638
152 | 0.9796408 | 0.9815519 | 0.02860217
153 | 0.9797691 | 0.9762856 | 0.02954809
154 | 0.9797553 | 0.9772102 | 0.01418607
155 | 0.9795424 | 0.9741284 | 0.01326358
156 | 0.9795159 | 0.9773959 | 0.03043531
157 | 0.9789872 | 0.973603 | 0.03365326
158 | 0.9792606 | 0.9807655 | 0.02804426
159 | 0.9788122 | 0.9736258 | 0.01668433
160 | 0.9782218 | 0.9728869 | 0.02806371
161 | 0.9779941 | 0.9774743 | 0.0247216
162 | 0.9778714 | 0.9731515 | 0.01360487
163 | 0.9779457 | 0.9706286 | 0.008682001
164 | 0.9772508 | 0.9637035 | 0.0367408
165 | 0.9772111 | 0.972407 | 0.01956997
166 | 0.9764519 | 0.9739543 | 0.0206611
167 | 0.9768623 | 0.9744182 | 0.03099796
168 | 0.9758516 | 0.974834 | 0.0172836
169 | 0.9751759 | 0.9693964 | 0.02224571
170 | 0.9751325 | 0.9735897 | 0.02498785
171 | 0.9749855 | 0.9717205 | 0.01701669
172 | 0.9742769 | 0.9694004 | 0.01336933
173 | 0.9739633 | 0.9722691 | 0.01426259
174 | 0.9740926 | 0.9700476 | 0.01242731
175 | 0.9743088 | 0.976816 | 0.0208576
176 | 0.9740855 | 0.964936 | 0.02056865
177 | 0.9742373 | 0.9802963 | 0.02847517
178 | 0.9742576 | 0.9695126 | 0.02163384
179 | 0.9732987 | 0.9787865 | 0.02193438
180 | 0.9731727 | 0.9772488 | 0.03358225
181 | 0.9725872 | 0.9733389 | 0.03057373
182 | 0.9721102 | 0.9712307 | 0.02621588
183 | 0.9717262 | 0.9758927 | 0.01456635
184 | 0.9715886 | 0.9757693 | 0.01212486
185 | 0.9714604 | 0.9795555 | 0.01419203
186 | 0.9712734 | 0.9835874 | 0.03173267
187 | 0.9713008 | 0.9853827 | 0.01507971
188 | 0.9707693 | 0.9686247 | 0.01541129
189 | 0.970009 | 0.9828172 | 0.01269642
190 | 0.9699693 | 0.9630726 | 0.01825485
191 | 0.9694269 | 0.9692175 | 0.03437773
192 | 0.9692239 | 0.9725419 | 0.03022306
193 | 0.9688976 | 0.9562137 | 0.02199878
194 | 0.9683188 | 0.9764736 | 0.02810814
195 | 0.9677432 | 0.9516223 | 0.01558564
196 | 0.9676415 | 0.9666721 | 0.03352763
197 | 0.9679363 | 0.9709284 | 0.02436174
198 | 0.9685223 | 0.9630836 | 0.03312218
199 | 0.9685141 | 0.9574015 | 0.02820181
200 | 0.9676756 | 0.9528382 | 0.01872812
201 | 0.9684029 | 0.9751128 | 0.01352408
202 | 0.9679121 | 0.9559854 | 0.03377069
203 | 0.9674252 | 0.9628517 | 0.01953696
204 | 0.9680167 | 0.9708906 | 0.02260212
205 | 0.9675562 | 0.9809576 | 0.02610145
206 | 0.9671199 | 0.9728979 | 0.01991295
207 | 0.9671314 | 0.9760727 | 0.03310983
208 | 0.9666533 | 0.9753002 | 0.02626547
209 | 0.9672359 | 0.9715012 | 0.01727223
210 | 0.966985 | 0.982663 | 0.02627246
211 | 0.9671012 | 0.9771013 | 0.01198537
212 | 0.9668062 | 0.9772536 | 0.02475997
213 | 0.9658604 | 0.9743539 | 0.008654684
214 | 0.9659809 | 0.9700858 | 0.02666943
215 | 0.9655771 | 0.965906 | 0.02772263
216 | 0.9645405 | 0.9747702 | 0.02714644
217 | 0.9643386 | 0.9702641 | 0.012976
218 | 0.9646313 | 0.9701732 | 0.02734949
219 | 0.963505 | 0.9754626 | 0.03640284
220 | 0.9638098 | 0.9759697 | 0.01796704
221 | 0.9633339 | 0.9708092 | 0.0241179
222 | 0.96305 | 0.9651638 | 0.01854129
223 | 0.9619188 | 0.9737964 | 0.01769787
224 | 0.9616101 | 0.9699065 | 0.03302036
225 | 0.961176 | 0.9729147 | 0.02914655
226 | 0.9610748 | 0.966305 | 0.02072914
227 | 0.959877 | 0.9692619 | 0.01583027
228 | 0.9606957 | 0.9657618 | 0.01956743
229 | 0.9595072 | 0.9631092 | 0.02363531
230 | 0.9597999 | 0.9692219 | 0.01939009
231 | 0.960085 | 0.9707283 | 0.01993797
232 | 0.9600596 | 0.9723964 | 0.02616538
233 | 0.9601972 | 0.9685609 | 0.01514828
234 | 0.9603777 | 0.9662315 | 0.02831586
235 | 0.9603892 | 0.9616061 | 0.02187294
236 | 0.9599094 | 0.9652427 | 0.02363561
237 | 0.9600503 | 0.9595947 | 0.02498445
238 | 0.9600646 | 0.9570594 | 0.01612861
239 | 0.9600118 | 0.9606611 | 0.01775651
240 | 0.9602962 | 0.9514821 | 0.02412393
241 | 0.9604415 | 0.9612466 | 0.02246979
242 | 0.9601928 | 0.9538013 | 0.03095152
243 | 0.9595452 | 0.9524709 | 0.03734828
244 | 0.9597455 | 0.9532604 | 0.02084879
245 | 0.9597824 | 0.9560415 | 0.01403523
246 | 0.9594231 | 0.9573536 | 0.004553059
247 | 0.9599397 | 0.9502729 | 0.02564755
248 | 0.9588932 | 0.9570602 | 0.03037862
249 | 0.9588767 | 0.9601437 | 0.02310521
250 | 0.958162 | 0.9636155 | 0.02159475
251 | 0.9576949 | 0.9639544 | 0.01077538
252 | 0.9567309 | 0.9656594 | 0.03356982
253 | 0.9562495 | 0.966344 | 0.01174321
254 | 0.9564063 | 0.9641629 | 0.01460011
255 | 0.9557642 | 0.965659 | 0.03392867
256 | 0.9552723 | 0.9690267 | 0.02452481
257 | 0.9545565 | 0.9703074 | 0.02582237
258 | 0.9543287 | 0.9663027 | 0.03350666
259 | 0.9540635 | 0.967705 | 0.03084261
260 | 0.95334 | 0.9696562 | 0.02789225
261 | 0.9523771 | 0.9704651 | 0.01327463
262 | 0.9527133 | 0.9743967 | 0.01978412
263 | 0.9517835 | 0.9715477 | 0.0263468
264 | 0.9524223 | 0.9659702 | 0.01817333
265 | 0.9525527 | 0.9607199 | 0.03219756
266 | 0.9530517 | 0.9698532 | 0.02600922
267 | 0.9532729 | 0.9676515 | 0.009134518
268 | 0.9524839 | 0.9698421 | 0.01157798
269 | 0.9523392 | 0.9671804 | 0.0325323
270 | 0.952551 | 0.968218 | 0.01248956
271 | 0.9523865 | 0.967934 | 0.03162161
272 | 0.9522253 | 0.9632813 | 0.01629181
273 | 0.9525692 | 0.9662406 | 0.0223264
274 | 0.9526688 | 0.9607998 | 0.02663292
275 | 0.9532718 | 0.9656652 | 0.03058958
276 | 0.9531678 | 0.9628323 | 0.01455214
277 | 0.9533086 | 0.9658602 | 0.01253696
278 | 0.9531975 | 0.9623046 | 0.007042058
279 | 0.952984 | 0.9657947 | 0.03303574
280 | 0.9529995 | 0.9622854 | 0.02864311
281 | 0.952786 | 0.9645561 | 0.01909959
282 | 0.9522583 | 0.9581102 | 0.036877
283 | 0.9515684 | 0.9685146 | 0.04456855
284 | 0.9510859 | 0.9646574 | 0.02442272
285 | 0.950496 | 0.9716538 | 0.009284699
286 | 0.9504597 | 0.9602252 | 0.01920077
287 | 0.9499238 | 0.9587011 | 0.01500532
288 | 0.9493956 | 0.9649141 | 0.02168118
289 | 0.9489951 | 0.9657696 | 0.03037812
290 | 0.9488416 | 0.9642534 | 0.01628336
291 | 0.9480526 | 0.9637558 | 0.01954538
292 | 0.947646 | 0.9629146 | 0.01731984
293 | 0.9471761 | 0.9635285 | 0.01301375
294 | 0.9471524 | 0.9638079 | 0.02217364
295 | 0.9459343 | 0.9610961 | 0.0334019
296 | 0.9463882 | 0.9689791 | 0.02461372
297 | 0.9456218 | 0.9586554 | 0.01209461
298 | 0.9454473 | 0.9548079 | 0.02737419
299 | 0.9459035 | 0.9524657 | 0.01838726
300 | 0.9459755 | 0.9491237 | 0.02968655
301 | 0.9459574 | 0.9558522 | 0.01190156
302 | 0.945443 | 0.9615275 | 0.02911422
303 | 0.9453896 | 0.9590681 | 0.01284549
304 | 0.945016 | 0.9445587 | 0.02603419
305 | 0.9454947 | 0.9529797 | 0.0367268
306 | 0.9454501 | 0.943035 | 0.01814497
307 | 0.9457637 | 0.9430874 | 0.01852869
308 | 0.9452053 | 0.9494654 | 0.01820259
309 | 0.9453175 | 0.9515071 | 0.009111209
310 | 0.9447799 | 0.9477403 | 0.017983
311 | 0.9447222 | 0.9628755 | 0.04119999
312 | 0.9448773 | 0.9627882 | 0.01137024
313 | 0.9445803 | 0.9669973 | 0.01015372
314 | 0.9441577 | 0.947327 | 0.0213592
315 | 0.9435062 | 0.9655874 | 0.03634051
316 | 0.9430022 | 0.9552507 | 0.01129679
317 | 0.9426655 | 0.95284 | 0.02164297
318 | 0.9417379 | 0.9527292 | 0.01659046
319 | 0.9411712 | 0.9586173 | 0.01588267
320 | 0.9404653 | 0.9515106 | 0.02376443
321 | 0.9396636 | 0.9499857 | 0.01973522
322 | 0.9403915 | 0.9569603 | 0.02195496
323 | 0.9400851 | 0.9532965 | 0.06286634
324 | 0.9397649 | 0.9544579 | 0.01592181
325 | 0.9393814 | 0.9545399 | 0.02383146
326 | 0.9387475 | 0.9472318 | 0.0170911
327 | 0.938659 | 0.9505751 | 0.02419063
328 | 0.9382997 | 0.948706 | 0.005488446
329 | 0.9384565 | 0.9480951 | 0.02159495
330 | 0.9378172 | 0.9542193 | 0.02550053
331 | 0.9373445 | 0.9647031 | 0.027468
332 | 0.937717 | 0.9502322 | 0.03465813
333 | 0.9366469 | 0.9533817 | 0.009631727
334 | 0.9368774 | 0.9511369 | 0.02577784
335 | 0.9366612 | 0.950933 | 0.02603148
336 | 0.9367866 | 0.962875 | 0.02772606
337 | 0.9367437 | 0.9533209 | 0.01724312
338 | 0.9365181 | 0.9557925 | 0.01966576
339 | 0.9365131 | 0.953719 | 0.01957197
340 | 0.9369335 | 0.957168 | 0.02601036
341 | 0.9372273 | 0.9574654 | 0.02276243
342 | 0.9369825 | 0.9629513 | 0.02411637
343 | 0.9368345 | 0.9662093 | 0.02546161
344 | 0.9370034 | 0.9592179 | 0.0216622
345 | 0.9366369 | 0.9672683 | 0.02719442
346 | 0.9367915 | 0.9629429 | 0.03821759
347 | 0.9361858 | 0.9651853 | 0.0289187
348 | 0.9368515 | 0.9690905 | 0.00898565
349 | 0.9355624 | 0.9713081 | 0.01829797
350 | 0.9355717 | 0.969014 | 0.01559962
351 | 0.9353946 | 0.9645231 | 0.01409825
352 | 0.9352042 | 0.960385 | 0.02755335
353 | 0.9343619 | 0.9620069 | 0.02705502
354 | 0.9346672 | 0.9600769 | 0.03698637
355 | 0.9344934 | 0.9531298 | 0.01387851
356 | 0.934523 | 0.9521211 | 0.02647829
357 | 0.9339464 | 0.9604279 | 0.02067003
358 | 0.933109 | 0.9617862 | 0.02011497
359 | 0.9330111 | 0.9544728 | 0.02411677
360 | 0.932533 | 0.9595313 | 0.02476328
361 | 0.9318705 | 0.9605663 | 0.01585772
362 | 0.9314425 | 0.9588202 | 0.0249384
363 | 0.9308087 | 0.9512038 | 0.009400151
364 | 0.9303547 | 0.9493993 | 0.01121638
365 | 0.9299443 | 0.9562498 | 0.01304844
366 | 0.9291866 | 0.9626592 | 0.0193051
367 | 0.9291278 | 0.9584084 | 0.01535316
368 | 0.9291696 | 0.9554546 | 0.02390245
369 | 0.9289176 | 0.9612796 | 0.01079658
370 | 0.9283388 | 0.9519008 | 0.02836594
371 | 0.9285797 | 0.9603138 | 0.01528128
372 | 0.9281209 | 0.9505237 | 0.02115102
373 | 0.9283547 | 0.9528181 | 0.0267171
374 | 0.9279069 | 0.9521933 | 0.03114351
375 | 0.9277869 | 0.9616905 | 0.01173339
376 | 0.9277424 | 0.9628662 | 0.02703509
377 | 0.927804 | 0.9522222 | 0.0178834
378 | 0.9276362 | 0.9551711 | 0.01121905
379 | 0.9273369 | 0.9468167 | 0.01453957
380 | 0.9273815 | 0.9538277 | 0.01599353
381 | 0.9272186 | 0.9430671 | 0.01600598
382 | 0.9275658 | 0.9500139 | 0.01976526
383 | 0.9267316 | 0.9421247 | 0.03665113
384 | 0.9264791 | 0.9450455 | 0.01444554
385 | 0.9259987 | 0.9457213 | 0.01593166
386 | 0.9255025 | 0.9459677 | 0.03026672
387 | 0.925191 | 0.9425836 | 0.02194721
388 | 0.9245144 | 0.9430181 | 0.03909218
389 | 0.9244257 | 0.9509133 | 0.01496473
390 | 0.9237787 | 0.9403604 | 0.008723173
391 | 0.9228676 | 0.9532555 | 0.0263243
392 | 0.9224274 | 0.9484393 | 0.02689719
393 | 0.9218706 | 0.9500898 | 0.01958019
394 | 0.9211069 | 0.9606668 | 0.03595842
395 | 0.9208665 | 0.9558382 | 0.02792191
396 | 0.9205314 | 0.9594371 | 0.01685613
397 | 0.9203317 | 0.9543379 | 0.01202058
398 | 0.919913 | 0.9600124 | 0.03722358
399 | 0.9189501 | 0.9643553 | 0.02070033
400 | 0.9193419 | 0.9652213 | 0.03221844
401 | 0.9186987 | 0.9584708 | 0.02104491
402 | 0.9198244 | 0.9555302 | 0.01232469
403 | 0.9196665 | 0.9496107 | 0.02163247
404 | 0.9195476 | 0.9543279 | 0.007092633
405 | 0.9191366 | 0.9481286 | 0.02845823
406 | 0.9193226 | 0.9520366 | 0.01497197
407 | 0.9191113 | 0.9460372 | 0.02484556
408 | 0.9189667 | 0.9588343 | 0.01797527
409 | 0.9192192 | 0.9493997 | 0.03932478
410 | 0.9190822 | 0.9517191 | 0.01073892
411 | 0.9191086 | 0.9437933 | 0.0193385
412 | 0.9189446 | 0.9569784 | 0.02413511
413 | 0.9187993 | 0.9515827 | 0.02290965
414 | 0.9185914 | 0.9548532 | 0.01111633
415 | 0.9182184 | 0.9471401 | 0.02584837
416 | 0.9179658 | 0.9576946 | 0.01520783
417 | 0.9172813 | 0.9597631 | 0.01948919
418 | 0.9172362 | 0.9682522 | 0.02205731
419 | 0.9162657 | 0.9580911 | 0.009026334
420 | 0.9160814 | 0.9664816 | 0.018827
421 | 0.915507 | 0.9591706 | 0.02841467
422 | 0.9149793 | 0.9627862 | 0.02165888
423 | 0.9150376 | 0.9610597 | 0.01997768
424 | 0.9147719 | 0.9540018 | 0.01755025
425 | 0.9141678 | 0.9637101 | 0.007945294
426 | 0.9135004 | 0.9504473 | 0.02712437
427 | 0.9132264 | 0.9556766 | 0.0286258
428 | 0.9120693 | 0.9517711 | 0.02901059
429 | 0.911995 | 0.949721 | 0.02312227
430 | 0.9114206 | 0.9503824 | 0.01283628
431 | 0.9111263 | 0.9521757 | 0.02504795
432 | 0.9110118 | 0.9450183 | 0.02450796
433 | 0.9110146 | 0.9497431 | 0.0262893
434 | 0.9101612 | 0.9437952 | 0.02155383
435 | 0.910652 | 0.9417624 | 0.01729354
436 | 0.9112698 | 0.9450585 | 0.01572726
437 | 0.9111004 | 0.943794 | 0.0167702
438 | 0.911343 | 0.9425941 | 0.01302684
439 | 0.9112055 | 0.9469557 | 0.02118641
440 | 0.9108852 | 0.9380296 | 0.02872678
441 | 0.9106365 | 0.9448317 | 0.01552754
442 | 0.9102272 | 0.940577 | 0.01592214
443 | 0.9098547 | 0.9416119 | 0.02318253
444 | 0.909518 | 0.9310256 | 0.03132003
445 | 0.9092385 | 0.9274961 | 0.01970348
446 | 0.9091471 | 0.9481975 | 0.01363993
447 | 0.9094712 | 0.9337552 | 0.03083874
448 | 0.9083571 | 0.9274044 | 0.02083612
449 | 0.9085804 | 0.9247509 | 0.01952616
450 | 0.9086041 | 0.9357367 | 0.03165935
451 | 0.9083334 | 0.9282068 | 0.03417592
452 | 0.9081771 | 0.939419 | 0.02793014
453 | 0.9082519 | 0.9413022 | 0.0286597
454 | 0.9082432 | 0.9468285 | 0.0149905
455 | 0.9080165 | 0.9334102 | 0.02600816
456 | 0.9072143 | 0.9323837 | 0.02051118
457 | 0.9066184 | 0.93507 | 0.03526043
458 | 0.9064726 | 0.9398336 | 0.0207152
459 | 0.9063092 | 0.9354383 | 0.02094605
460 | 0.9060534 | 0.944479 | 0.04091416
461 | 0.905775 | 0.9355066 | 0.02008741
462 | 0.9055895 | 0.9483927 | 0.02623579
463 | 0.9051229 | 0.9459239 | 0.02462699
464 | 0.9052402 | 0.9439972 | 0.01773162
465 | 0.9051692 | 0.9506772 | 0.02676111
466 | 0.90469 | 0.9495416 | 0.01472384
467 | 0.9046272 | 0.9489897 | 0.03023746
468 | 0.9043153 | 0.9477051 | 0.0149696
469 | 0.9044049 | 0.9501899 | 0.00953002
470 | 0.9037178 | 0.9492927 | 0.01616421
471 | 0.9027252 | 0.9547776 | 0.008518331
472 | 0.9026504 | 0.9478575 | 0.01902551
473 | 0.9023796 | 0.9471297 | 0.02421581
474 | 0.9021816 | 0.9539021 | 0.02358044
475 | 0.9017717 | 0.9502325 | 0.01818898
476 | 0.9014063 | 0.9498485 | 0.01181822
477 | 0.9012946 | 0.9473435 | 0.03723417
478 | 0.9015433 | 0.9530438 | 0.01503832
479 | 0.9011026 | 0.9427857 | 0.0193732
480 | 0.9011065 | 0.9520472 | 0.03987246
481 | 0.9001524 | 0.9450467 | 0.01506393
482 | 0.9001254 | 0.9402937 | 0.01459434
483 | 0.9000094 | 0.947354 | 0.01331936
484 | 0.8994581 | 0.9514344 | 0.02858612
485 | 0.8992281 | 0.9379902 | 0.02013594
486 | 0.899057 | 0.9409816 | 0.03144158
487 | 0.8986482 | 0.9428791 | 0.02460417
488 | 0.8983417 | 0.9339017 | 0.02980072
489 | 0.8980682 | 0.9338099 | 0.02246079
490 | 0.8977849 | 0.9369744 | 0.006600549
491 | 0.8976963 | 0.9389497 | 0.01277821
492 | 0.8973695 | 0.9413875 | 0.03030301
493 | 0.896882 | 0.9384921 | 0.02718263
494 | 0.8975307 | 0.9349149 | 0.01562702
495 | 0.8967764 | 0.9375809 | 0.03029638
496 | 0.8973541 | 0.9384408 | 0.03196288
497 | 0.8974058 | 0.9431554 | 0.03541165
498 | 0.8979764 | 0.937264 | 0.01396192
499 | 0.8977261 | 0.937979 | 0.01578246
500 | 0.8980495 | 0.9407172 | 0.01233751
501 | 0.8984364 | 0.9402126 | 0.03226721
502 | 0.8980969 | 0.9424919 | 0.01293072
503 | 0.8981023 | 0.9418516 | 0.01944307
504 | 0.8980396 | 0.9345099 | 0.01636965
505 | 0.8966323 | 0.9421503 | 0.0126391
506 | 0.8950773 | 0.9335915 | 0.01417515
507 | 0.8946092 | 0.9375572 | 0.01458244
508 | 0.8938922 | 0.9380663 | 0.01631822
509 | 0.8931924 | 0.9340894 | 0.01444622
510 | 0.8925772 | 0.9348559 | 0.03018643
511 | 0.8926663 | 0.9362877 | 0.02105526
512 | 0.8925129 | 0.9353001 | 0.02010471
513 | 0.8917685 | 0.9360072 | 0.02728957
514 | 0.8913635 | 0.9398011 | 0.03364747
515 | 0.890876 | 0.9375674 | 0.01903329
516 | 0.8908144 | 0.9366886 | 0.02388843
517 | 0.8901376 | 0.9339175 | 0.02682977
518 | 0.8904056 | 0.9382448 | 0.01305232
519 | 0.8903533 | 0.9406935 | 0.02715367
520 | 0.8897525 | 0.9350339 | 0.02939026
521 | 0.8899489 | 0.9393012 | 0.02881093
522 | 0.8890494 | 0.9362852 | 0.007375995
523 | 0.8891737 | 0.9412689 | 0.01791634
524 | 0.8889426 | 0.9389639 | 0.02357602
525 | 0.888492 | 0.9399756 | 0.02114968
526 | 0.8882025 | 0.9479079 | 0.01864154
527 | 0.8877453 | 0.9391811 | 0.01163128
528 | 0.8872337 | 0.9477399 | 0.02581056
529 | 0.8872271 | 0.9435245 | 0.03738227
530 | 0.8868188 | 0.9448265 | 0.02147537
531 | 0.8863853 | 0.9389418 | 0.03565115
532 | 0.8863308 | 0.9468724 | 0.02559604
533 | 0.8859671 | 0.9470457 | 0.03044803
534 | 0.8852947 | 0.9403402 | 0.02343101
535 | 0.8853916 | 0.9515314 | 0.03144426
536 | 0.8850114 | 0.9449641 | 0.02781254
537 | 0.8847324 | 0.946318 | 0.02080397
538 | 0.8840722 | 0.9493725 | 0.0284849
539 | 0.8832359 | 0.9492546 | 0.01309483
540 | 0.8827319 | 0.9420923 | 0.02476829
541 | 0.8825795 | 0.939861 | 0.02426936
542 | 0.8821531 | 0.9375443 | 0.01723111
543 | 0.8822675 | 0.9345026 | 0.03111484
544 | 0.8819159 | 0.9389027 | 0.01897127
545 | 0.8816997 | 0.9343578 | 0.02615485
546 | 0.8820221 | 0.9349195 | 0.01226552
547 | 0.8815148 | 0.9395996 | 0.03723861
548 | 0.8813767 | 0.936974 | 0.0166264
549 | 0.8808381 | 0.9352731 | 0.01811686
550 | 0.8801547 | 0.9338201 | 0.0230404
551 | 0.8794307 | 0.9413868 | 0.02098139
552 | 0.8785933 | 0.936752 | 0.009277444
553 | 0.8780953 | 0.9399581 | 0.01056916
554 | 0.87739 | 0.9475746 | 0.01942491
555 | 0.877692 | 0.9386547 | 0.02804947
556 | 0.8764535 | 0.9529384 | 0.03759758
557 | 0.8760233 | 0.9445646 | 0.008289197
558 | 0.8755831 | 0.9521646 | 0.01396841
559 | 0.8755209 | 0.9528678 | 0.02208262
560 | 0.8754494 | 0.9595507 | 0.005219913
561 | 0.8738005 | 0.9503609 | 0.0290336
562 | 0.8734059 | 0.9649399 | 0.01181792
563 | 0.8729014 | 0.9531276 | 0.01449117
564 | 0.8724282 | 0.9593751 | 0.01684395
565 | 0.8721961 | 0.9607453 | 0.02538963
566 | 0.872261 | 0.9666174 | 0.01527127
567 | 0.8711028 | 0.9592867 | 0.03286071
568 | 0.8711886 | 0.9768874 | 0.02021839
569 | 0.8707611 | 0.9658742 | 0.02733789
570 | 0.8709432 | 0.9644831 | 0.03348794
571 | 0.8704772 | 0.9669759 | 0.01037012
572 | 0.8706791 | 0.9760596 | 0.01676609
573 | 0.8700651 | 0.9667767 | 0.02370933
574 | 0.8697895 | 0.9646435 | 0.037338
575 | 0.8691925 | 0.9713542 | 0.03128283
576 | 0.8690659 | 0.9638695 | 0.02798465
577 | 0.8683842 | 0.9691772 | 0.02161212
578 | 0.868459 | 0.9622162 | 0.034425
579 | 0.8679832 | 0.9594417 | 0.01741375
580 | 0.8682582 | 0.9631437 | 0.01840948
581 | 0.8674269 | 0.9655296 | 0.01139491
582 | 0.8674715 | 0.9606174 | 0.03099541
583 | 0.8668552 | 0.9597157 | 0.01281833
584 | 0.8667386 | 0.9619291 | 0.02328623
585 | 0.866272 | 0.9581411 | 0.01840999
586 | 0.8659144 | 0.9634571 | 0.007423695
587 | 0.8655617 | 0.9668984 | 0.01428241
588 | 0.8653807 | 0.9473075 | 0.03145202
589 | 0.8652244 | 0.9580328 | 0.02358028
590 | 0.864705 | 0.9447017 | 0.02937851
591 | 0.8641521 | 0.9491132 | 0.02790475
592 | 0.8635843 | 0.9429421 | 0.02773651
593 | 0.8631474 | 0.9403293 | 0.02839534
594 | 0.8630214 | 0.9526976 | 0.04028196
595 | 0.8620239 | 0.9389712 | 0.02579149
596 | 0.8618979 | 0.9553843 | 0.02374887
597 | 0.8616107 | 0.9467767 | 0.01791943
598 | 0.8614435 | 0.9502295 | 0.01062035
599 | 0.8607975 | 0.9386428 | 0.02818791
600 | 0.8606462 | 0.9241217 | 0.01942848
601 | 0.8603303 | 0.9485921 | 0.03146481
602 | 0.8602445 | 0.9314888 | 0.01982497
603 | 0.8601873 | 0.9301659 | 0.01932655
604 | 0.8594512 | 0.9568359 | 0.02807491
605 | 0.8590946 | 0.9458756 | 0.03256905
606 | 0.8588145 | 0.9512612 | 0.0270834
607 | 0.8583331 | 0.9556044 | 0.01979398
608 | 0.8582423 | 0.9502481 | 0.02609434
609 | 0.8577285 | 0.9602795 | 0.007863931
610 | 0.8576542 | 0.9582829 | 0.01878744
611 | 0.8568922 | 0.9568622 | 0.03049484
612 | 0.8562132 | 0.9624349 | 0.028514
613 | 0.855976 | 0.9561275 | 0.01632396
614 | 0.8559799 | 0.9581892 | 0.03256544
615 | 0.8553048 | 0.958122 | 0.03483147
616 | 0.8549714 | 0.953488 | 0.03903031
617 | 0.855038 | 0.9525949 | 0.01672719
618 | 0.8546523 | 0.9578951 | 0.01182096
619 | 0.8545186 | 0.9571627 | 0.02029455
620 | 0.8540399 | 0.9537889 | 0.01729736
621 | 0.8534243 | 0.9589793 | 0.01443881
622 | 0.8534039 | 0.9514486 | 0.02355453
623 | 0.8530006 | 0.9608577 | 0.01509226
624 | 0.8525428 | 0.9501017 | 0.01824269
625 | 0.8517736 | 0.959448 | 0.02288049
626 | 0.8517692 | 0.9489747 | 0.01739344
627 | 0.8510534 | 0.9553951 | 0.02772256
628 | 0.8506941 | 0.9568211 | 0.02241311
629 | 0.8502193 | 0.9565986 | 0.0175077
630 | 0.8498319 | 0.9532292 | 0.02634526
631 | 0.8491156 | 0.9524218 | 0.01426848
632 | 0.8488262 | 0.9483527 | 0.01675191
633 | 0.8486463 | 0.9500934 | 0.01780142
634 | 0.8480592 | 0.9475098 | 0.02172506
635 | 0.8481384 | 0.9520127 | 0.04655823
636 | 0.8473868 | 0.9451085 | 0.03859745
637 | 0.8467035 | 0.9500812 | 0.03183937
638 | 0.8465202 | 0.9496377 | 0.01422335
639 | 0.8462265 | 0.9448651 | 0.02980943
640 | 0.8448576 | 0.9488065 | 0.02087571
641 | 0.8452367 | 0.9523247 | 0.03454559
642 | 0.8445533 | 0.9475127 | 0.0257277
643 | 0.8441005 | 0.9542258 | 0.01190692
644 | 0.8438402 | 0.9509522 | 0.02502608
645 | 0.8432279 | 0.9506245 | 0.008556062
646 | 0.8430782 | 0.9465796 | 0.03296853
647 | 0.8427073 | 0.9527617 | 0.03718668
648 | 0.842391 | 0.9469465 | 0.03087685
649 | 0.8418171 | 0.9641474 | 0.01903766
650 | 0.8414672 | 0.9609831 | 0.01270846
651 | 0.8412086 | 0.9569136 | 0.02373127
652 | 0.8410667 | 0.9525162 | 0.01365464
653 | 0.8403569 | 0.9501543 | 0.02726856
654 | 0.8397313 | 0.9515279 | 0.02902076
655 | 0.8399553 | 0.9477849 | 0.007545724
656 | 0.8394826 | 0.9528357 | 0.02985688
657 | 0.8393627 | 0.9601194 | 0.02109385
658 | 0.8387558 | 0.9499573 | 0.02134138
659 | 0.838605 | 0.9517164 | 0.02663133
660 | 0.8382193 | 0.9456413 | 0.02500858
661 | 0.837525 | 0.9511951 | 0.0185575
662 | 0.8372158 | 0.9490002 | 0.03230983
663 | 0.8367267 | 0.9513842 | 0.006089979
664 | 0.8362386 | 0.947432 | 0.02929796
665 | 0.8355839 | 0.9484642 | 0.02132476
666 | 0.8353159 | 0.9550952 | 0.02218242
667 | 0.8349143 | 0.9486745 | 0.02181543
668 | 0.8342475 | 0.9438273 | 0.02656832
669 | 0.8342243 | 0.9436703 | 0.02401271
670 | 0.8333638 | 0.9394431 | 0.03539871
671 | 0.832939 | 0.9364064 | 0.02738161
672 | 0.8323537 | 0.9365269 | 0.03077456
673 | 0.8321638 | 0.9391969 | 0.01520696
674 | 0.8314486 | 0.9327194 | 0.02691075
675 | 0.831618 | 0.9401423 | 0.02091266
676 | 0.8313347 | 0.9344672 | 0.01579529
677 | 0.8307757 | 0.9284147 | 0.02317671
678 | 0.8301506 | 0.9321784 | 0.02458209
679 | 0.8297088 | 0.9313512 | 0.01546113
680 | 0.8290811 | 0.9246442 | 0.01275173
681 | 0.8284164 | 0.924555 | 0.02293721
682 | 0.8281435 | 0.9160852 | 0.03298863
683 | 0.8277473 | 0.9301195 | 0.02563541
684 | 0.8275702 | 0.9215895 | 0.01214231
685 | 0.8271366 | 0.9248844 | 0.04243514
686 | 0.8267261 | 0.9267365 | 0.02558915
687 | 0.8261666 | 0.9227363 | 0.02884777
688 | 0.8259432 | 0.9276783 | 0.01803339
689 | 0.8258849 | 0.9233049 | 0.02918823
690 | 0.82553 | 0.921912 | 0.01897418
691 | 0.8250596 | 0.9336673 | 0.005539731
692 | 0.824932 | 0.9224333 | 0.01931277
693 | 0.8242574 | 0.9228094 | 0.01845483
694 | 0.823754 | 0.9251202 | 0.01646449
695 | 0.8231521 | 0.9242503 | 0.01955707
696 | 0.8232065 | 0.9257587 | 0.02033926
697 | 0.8222079 | 0.9281666 | 0.01761076
698 | 0.8218623 | 0.9227907 | 0.01906414
699 | 0.8209661 | 0.9163777 | 0.04091902
700 | 0.8205067 | 0.9275582 | 0.02846389
701 | 0.8200803 | 0.917528 | 0.01566895
702 | 0.8193479 | 0.9232604 | 0.01096993
703 | 0.8188764 | 0.9150394 | 0.02856112
704 | 0.8184071 | 0.9140701 | 0.02455636
705 | 0.81748 | 0.9073623 | 0.03145382
706 | 0.8174954 | 0.9072964 | 0.01328286
707 | 0.8171878 | 0.9106725 | 0.02262818
708 | 0.8167785 | 0.9068551 | 0.04340222
709 | 0.8160396 | 0.9034835 | 0.01240838
710 | 0.8157848 | 0.9056859 | 0.0220446
711 | 0.8148396 | 0.8919742 | 0.01750799
712 | 0.8147477 | 0.8952183 | 0.02000497
713 | 0.8139075 | 0.8968104 | 0.01693934
714 | 0.813464 | 0.8965666 | 0.01109832
715 | 0.8131961 | 0.8967589 | 0.01280979
716 | 0.8128605 | 0.8915607 | 0.0227632
717 | 0.8118944 | 0.8911901 | 0.02652973
718 | 0.8119411 | 0.8896129 | 0.0230688
719 | 0.8112814 | 0.9016827 | 0.01678984
720 | 0.8109337 | 0.8940939 | 0.03410561
721 | 0.810625 | 0.8890883 | 0.0283338
722 | 0.8095554 | 0.8913914 | 0.01802677
723 | 0.8095598 | 0.8860041 | 0.02209994
724 | 0.8093265 | 0.8935786 | 0.03626356
725 | 0.8083824 | 0.8799483 | 0.03123075
726 | 0.8080748 | 0.8828458 | 0.01207645
727 | 0.8079472 | 0.8860242 | 0.0252606
728 | 0.8073221 | 0.884056 | 0.005367311
729 | 0.8069288 | 0.8820177 | 0.02236645
730 | 0.8062454 | 0.8803864 | 0.01250393
731 | 0.805907 | 0.8766794 | 0.03753079
732 | 0.8050091 | 0.8715842 | 0.01595933
733 | 0.8044814 | 0.8780085 | 0.01830397
734 | 0.8039334 | 0.8684191 | 0.02458457
735 | 0.8029585 | 0.8640081 | 0.03671727
736 | 0.8030388 | 0.8632493 | 0.009777885
737 | 0.8024534 | 0.8646647 | 0.02830608
738 | 0.8021013 | 0.8599156 | 0.02776099
739 | 0.8010762 | 0.8649607 | 0.02023813
740 | 0.8001095 | 0.8658978 | 0.03242198
741 | 0.800153 | 0.8560311 | 0.0178993
742 | 0.7996749 | 0.8575369 | 0.01982814
743 | 0.7991269 | 0.8558251 | 0.02089961
744 | 0.7984886 | 0.8554705 | 0.03248536
745 | 0.7979874 | 0.8555859 | 0.02422468
746 | 0.7973585 | 0.8502247 | 0.03233233
747 | 0.7967489 | 0.8475091 | 0.01542087
748 | 0.7967258 | 0.8449883 | 0.02016523
749 | 0.7959638 | 0.8493723 | 0.02156603
750 | 0.7955764 | 0.8467911 | 0.03743181
751 | 0.7943962 | 0.849628 | 0.0289671
752 | 0.7943935 | 0.8463975 | 0.02421235
753 | 0.7935016 | 0.8433045 | 0.01527922
754 | 0.7934768 | 0.8398571 | 0.01277337
755 | 0.7924535 | 0.8383268 | 0.009069653
756 | 0.7921338 | 0.8379442 | 0.0340131
757 | 0.7910036 | 0.8516739 | 0.02833492
758 | 0.7908062 | 0.8432788 | 0.0399049
759 | 0.7902383 | 0.8396098 | 0.01263039
760 | 0.7895726 | 0.8425714 | 0.01485759
761 | 0.789139 | 0.8427436 | 0.02150545
762 | 0.7884265 | 0.8421051 | 0.01911699
763 | 0.7882065 | 0.8385602 | 0.01944823
764 | 0.7873729 | 0.8293068 | 0.01731776
765 | 0.7868799 | 0.8421741 | 0.02547032
766 | 0.7861641 | 0.8345323 | 0.01975082
767 | 0.7859088 | 0.8417304 | 0.02580229
768 | 0.7849454 | 0.8322343 | 0.043038
769 | 0.7846076 | 0.8349408 | 0.01442866
770 | 0.7839732 | 0.8297912 | 0.01024117
771 | 0.7833817 | 0.8329643 | 0.02201485
772 | 0.7827715 | 0.8387264 | 0.01774631
773 | 0.7817652 | 0.8324698 | 0.01425982
774 | 0.7814742 | 0.8317989 | 0.02510273
775 | 0.7809184 | 0.8290884 | 0.027196
776 | 0.7803286 | 0.8308858 | 0.0338448
777 | 0.7792348 | 0.8289431 | 0.01209438
778 | 0.7786368 | 0.8311138 | 0.01878281
779 | 0.7787386 | 0.820772 | 0.01019123
780 | 0.7777972 | 0.8253239 | 0.009379373
781 | 0.7775462 | 0.8246924 | 0.008826636
782 | 0.7767765 | 0.8198689 | 0.02066103
783 | 0.7763429 | 0.8271591 | 0.01867983
784 | 0.7757652 | 0.8231251 | 0.01272724
785 | 0.7751573 | 0.8207809 | 0.02107527
786 | 0.7740117 | 0.8253807 | 0.03773145
787 | 0.773385 | 0.828376 | 0.03088731
788 | 0.7726241 | 0.8213927 | 0.02872611
789 | 0.7723342 | 0.8258071 | 0.03213551
790 | 0.7712277 | 0.8278092 | 0.02107693
791 | 0.7706423 | 0.8186626 | 0.0360274
792 | 0.7700227 | 0.8176311 | 0.03556072
793 | 0.7690825 | 0.824074 | 0.02631841
794 | 0.7682759 | 0.8181664 | 0.04777429
795 | 0.7675347 | 0.8155097 | 0.02988302
796 | 0.7666187 | 0.8117708 | 0.01190533
797 | 0.7659777 | 0.8202212 | 0.01997767
798 | 0.7654192 | 0.8053137 | 0.02344466
799 | 0.7648382 | 0.8153825 | 0.02845768
800 | 0.7641037 | 0.8109838 | 0.01521215
801 | 0.7634544 | 0.8045515 | 0.02444332
802 | 0.7626638 | 0.8061924 | 0.01987704
803 | 0.7618918 | 0.8079439 | 0.02977036
804 | 0.7611508 | 0.8011888 | 0.02106458
805 | 0.7603414 | 0.7938244 | 0.03061855
806 | 0.759805 | 0.8023689 | 0.01573602
807 | 0.7588883 | 0.796909 | 0.02806776
808 | 0.7582699 | 0.7923683 | 0.0252745
809 | 0.7574501 | 0.7968938 | 0.02554695
810 | 0.7569675 | 0.7913734 | 0.0277453
811 | 0.7559398 | 0.7899095 | 0.02640789
812 | 0.7550864 | 0.7993932 | 0.0245535
813 | 0.7545813 | 0.7813306 | 0.01333536
814 | 0.7538077 | 0.7799546 | 0.008613365
815 | 0.753181 | 0.7844457 | 0.0255386
816 | 0.7527816 | 0.7893454 | 0.0187219
817 | 0.7518342 | 0.7833272 | 0.03808479
818 | 0.7509781 | 0.786386 | 0.007474676
819 | 0.7506705 | 0.7868204 | 0.03941289
820 | 0.7494881 | 0.7771538 | 0.01869039
821 | 0.7482964 | 0.7753986 | 0.01699619
822 | 0.747284 | 0.7714757 | 0.02767389
823 | 0.7465208 | 0.7836447 | 0.01978595
824 | 0.745629 | 0.7764651 | 0.01695285
825 | 0.7451602 | 0.7803007 | 0.01684874
826 | 0.7440757 | 0.7698197 | 0.01544732
827 | 0.7428895 | 0.7710047 | 0.02640257
828 | 0.7421314 | 0.7785589 | 0.01081653
829 | 0.741262 | 0.7659521 | 0.03635929
830 | 0.7404526 | 0.7704538 | 0.01980775
831 | 0.7393005 | 0.7702147 | 0.02745077
832 | 0.7388554 | 0.7699512 | 0.02953686
833 | 0.7375712 | 0.7591611 | 0.020824
834 | 0.7368747 | 0.758631 | 0.01499631
835 | 0.7360532 | 0.7707712 | 0.02378651
836 | 0.7353897 | 0.7623545 | 0.009461346
837 | 0.7342805 | 0.7528605 | 0.01480642
838 | 0.7336406 | 0.7568544 | 0.02081615
839 | 0.732796 | 0.7543446 | 0.02343022
840 | 0.7316566 | 0.7423462 | 0.03858336
841 | 0.7305936 | 0.7515945 | 0.02571295
842 | 0.729754 | 0.7490517 | 0.026243
843 | 0.7288808 | 0.7424083 | 0.02397362
844 | 0.7277067 | 0.7482854 | 0.02237307
845 | 0.7270893 | 0.7476927 | 0.02090209
846 | 0.7258602 | 0.7463124 | 0.0198105
847 | 0.7251229 | 0.7512954 | 0.03309217
848 | 0.7243015 | 0.7476522 | 0.02509432
849 | 0.7231713 | 0.7416039 | 0.0255762
850 | 0.7223966 | 0.7336468 | 0.02667177
851 | 0.7212813 | 0.7419227 | 0.01838334
852 | 0.720351 | 0.7404128 | 0.0365436
853 | 0.7199345 | 0.7419494 | 0.02135724
854 | 0.7183895 | 0.7403526 | 0.03404533
855 | 0.7175279 | 0.7332335 | 0.02043026
856 | 0.7164319 | 0.7232277 | 0.02176406
857 | 0.714788 | 0.7417928 | 0.01514615
858 | 0.7135812 | 0.7294765 | 0.01415047
859 | 0.6939021 | 0.7272491 | 0.01680407
860 | 0.6958224 | 0.7211968 | 0.01436783
861 | 0.696104 | 0.7265355 | 0.02911305
862 | 0.6965228 | 0.7252905 | 0.02587547
863 | 0.6960848 | 0.7217482 | 0.01509413
864 | 0.6960144 | 0.7211058 | 0.02241605
865 | 0.695501 | 0.7111186 | 0.01876933
866 | 0.6948501 | 0.720784 | 0.02582232
867 | 0.6937525 | 0.7204961 | 0.01657447
868 | 0.6930048 | 0.7200303 | 0.03267781
869 | 0.692251 | 0.7135404 | 0.02998659
870 | 0.6912194 | 0.7124757 | 0.0385094
871 | 0.6906593 | 0.7057687 | 0.02266314
872 | 0.6894945 | 0.7106403 | 0.0278621
873 | 0.6886037 | 0.7186425 | 0.0155829
874 | 0.6875941 | 0.7165626 | 0.02667082
875 | 0.6864662 | 0.7174526 | 0.03394666
876 | 0.685292 | 0.7094427 | 0.01956985
877 | 0.6845691 | 0.7118307 | 0.02386583
878 | 0.6834852 | 0.7111627 | 0.02690712
879 | 0.6821267 | 0.7073158 | 0.009620305
880 | 0.6813003 | 0.7058109 | 0.02152263
881 | 0.6799353 | 0.7034805 | 0.02193123
882 | 0.6784343 | 0.7009467 | 0.03258707
883 | 0.6775793 | 0.7027942 | 0.01022171
884 | 0.6766406 | 0.7034666 | 0.01641802
885 | 0.675099 | 0.7087695 | 0.0215523
886 | 0.6735045 | 0.7041236 | 0.02017733
887 | 0.672639 | 0.7006515 | 0.02459903
888 | 0.6713196 | 0.6911502 | 0.02067412
889 | 0.6701576 | 0.6912124 | 0.02847577
890 | 0.6690704 | 0.6861259 | 0.01380719
891 | 0.6681378 | 0.6801162 | 0.0253284
892 | 0.6667045 | 0.6908695 | 0.03187887
893 | 0.6647238 | 0.6863744 | 0.03509394
894 | 0.6628705 | 0.6886435 | 0.01054422
895 | 0.661311 | 0.6802613 | 0.02199483
896 | 0.6378943 | 0.6822774 | 0.02632056
897 | 0.640223 | 0.6760648 | 0.01433984
898 | 0.6408507 | 0.6720611 | 0.01984941
899 | 0.6410459 | 0.672014 | 0.01550281
900 | 0.6400039 | 0.6724778 | 0.02537251
901 | 0.6395176 | 0.6702929 | 0.03114183
902 | 0.6389234 | 0.6780304 | 0.01813431
903 | 0.6382612 | 0.6689364 | 0.01899132
904 | 0.6365703 | 0.6736191 | 0.03206458
905 | 0.6358961 | 0.6688106 | 0.0227447
906 | 0.6343052 | 0.6613687 | 0.0254548
907 | 0.6331728 | 0.6638542 | 0.01922246
908 | 0.6321585 | 0.6618134 | 0.02230527
909 | 0.6304099 | 0.6674176 | 0.03080503
910 | 0.6290131 | 0.6547693 | 0.01195518
911 | 0.6279755 | 0.6677421 | 0.03190151
912 | 0.6264722 | 0.6563608 | 0.02262296
913 | 0.6250716 | 0.6605846 | 0.0236513
914 | 0.6231921 | 0.66133 | 0.01580287
915 | 0.6212349 | 0.6525813 | 0.02708236
916 | 0.6200746 | 0.6595021 | 0.01113004
917 | 0.6182404 | 0.6534029 | 0.02845599
918 | 0.6169273 | 0.6512429 | 0.01602917
919 | 0.6155978 | 0.6514515 | 0.02670594
920 | 0.614184 | 0.647549 | 0.03035639
921 | 0.6125561 | 0.6401541 | 0.01906106
922 | 0.6106619 | 0.6473984 | 0.03566101
923 | 0.6090228 | 0.6479363 | 0.04606286
924 | 0.6071355 | 0.6430456 | 0.02158841
925 | 0.6053764 | 0.6394591 | 0.03664372
926 | 0.6035717 | 0.6321726 | 0.01577015
927 | 0.6020776 | 0.6297135 | 0.0119394
928 | 0.6002414 | 0.6261495 | 0.01665745
929 | 0.5980675 | 0.6205646 | 0.01961137
930 | 0.5954858 | 0.6277688 | 0.02138825
931 | 0.5938205 | 0.6253371 | 0.01071553
932 | 0.5922024 | 0.623014 | 0.02088192
933 | 0.5896398 | 0.6257635 | 0.02108435
934 | 0.5875775 | 0.6242522 | 0.02768321
935 | 0.5855674 | 0.6182368 | 0.01278821
936 | 0.5833368 | 0.6068839 | 0.01214206
937 | 0.5813035 | 0.6128707 | 0.01438332
938 | 0.5791521 | 0.6057048 | 0.02046259
939 | 0.5766594 | 0.6014282 | 0.01207731
940 | 0.5742568 | 0.6043467 | 0.02778158
941 | 0.5721278 | 0.600593 | 0.01753056
942 | 0.5693941 | 0.5974134 | 0.01086079
943 | 0.567211 | 0.5820317 | 0.03535108
944 | 0.5650694 | 0.5902449 | 0.01642883
945 | 0.5627112 | 0.5846783 | 0.009893164
946 | 0.5599233 | 0.5816656 | 0.01105649
947 | 0.557125 | 0.5778891 | 0.03503266
948 | 0.5549585 | 0.5745931 | 0.02700672
949 | 0.5524855 | 0.5678895 | 0.03170506
950 | 0.5498012 | 0.5691798 | 0.02279255
951 | 0.5471357 | 0.5593134 | 0.01551506
952 | 0.544638 | 0.5552849 | 0.02301798
953 | 0.5419558 | 0.5657085 | 0.02676813
954 | 0.5389957 | 0.5521039 | 0.02921252
955 | 0.5360104 | 0.5459708 | 0.02203604
956 | 0.5335128 | 0.5461107 | 0.02619238
957 | 0.5306767 | 0.5511081 | 0.02678619
958 | 0.528243 | 0.5488715 | 0.0286336
959 | 0.5253931 | 0.5395514 | 0.01226038
960 | 0.5223869 | 0.54158 | 0.01501313
961 | 0.5195577 | 0.5327662 | 0.03257094
962 | 0.5161172 | 0.5305637 | 0.03658958
963 | 0.5135966 | 0.5223599 | 0.0299615
964 | 0.510224 | 0.5183873 | 0.01132676
965 | 0.5071383 | 0.5182403 | 0.01188271
966 | 0.5039493 | 0.5207341 | 0.01903787
967 | 0.5011415 | 0.5093551 | 0.02317086
968 | 0.4981792 | 0.5107862 | 0.02288983
969 | 0.494697 | 0.4939554 | 0.01632741
970 | 0.4909289 | 0.4903332 | 0.02401811
971 | 0.4879551 | 0.4886562 | 0.02192119
972 | 0.4849465 | 0.4801751 | 0.03415915
973 | 0.4818687 | 0.4850436 | 0.008876745
974 | 0.4784952 | 0.4818546 | 0.02549146
975 | 0.4755049 | 0.4825417 | 0.027503
976 | 0.471825 | 0.4785303 | 0.02240958
977 | 0.4680763 | 0.4645634 | 0.008848937
978 | 0.4646387 | 0.4604029 | 0.0208033
979 | 0.4610398 | 0.4639136 | 0.02638748
980 | 0.45756 | 0.4538727 | 0.01727561
981 | 0.4545085 | 0.4588789 | 0.02103638
982 | 0.4509211 | 0.4556323 | 0.02159024
983 | 0.4472589 | 0.4466175 | 0.01470377
984 | 0.4438587 | 0.4496492 | 0.01917287
985 | 0.4400788 | 0.4353948 | 0.03850224
986 | 0.4366314 | 0.4289764 | 0.02708969
987 | 0.4324186 | 0.4283555 | 0.01154038
988 | 0.4289214 | 0.4258765 | 0.01335538
989 | 0.4253419 | 0.4199195 | 0.03245219
990 | 0.4214354 | 0.4154418 | 0.0254766
991 | 0.4177703 | 0.4137393 | 0.01929496
992 | 0.4137011 | 0.4087039 | 0.02816772
993 | 0.409911 | 0.4084781 | 0.03456943
994 | 0.4063105 | 0.395708 | 0.02810269
995 | 0.402199 | 0.3838824 | 0.03858816
996 | 0.3986703 | 0.3853212 | 0.02343648
997 | 0.3944254 | 0.3717822 | 0.01932738
998 | 0.3905172 | 0.3843047 | 0.0286213
999 | 0.3867793 | 0.372547 | 0.02477368
1000 | 0.3827947 | 0.3670591 | 0.03939919
1001 | 0.3783307 | 0.3651036 | 0.04758605
1002 | 0.3740428 | 0.3631749 | 0.02791185
1003 | 0.3699583 | 0.356286 | 0.04218185
1004 | 0.3659235 | 0.3523012 | 0.03167745
1005 | 0.361936 | 0.3427737 | 0.02975622
1006 | 0.3578482 | 0.3385797 | 0.01808176
1007 | 0.3538161 | 0.3400997 | 0.01527022
1008 | 0.3492094 | 0.3358259 | 0.0304761
1009 | 0.3446286 | 0.3254566 | 0.01724256
1010 | 0.3404585 | 0.3215581 | 0.02066181
1011 | 0.3359062 | 0.3195755 | 0.03500712
1012 | 0.3314599 | 0.3145097 | 0.02953941
1013 | 0.3271232 | 0.3098488 | 0.01113354
1014 | 0.3224961 | 0.3064085 | 0.01582064
1015 | 0.319059 | 0.2995425 | 0.01498183
1016 | 0.3141575 | 0.287557 | 0.03117006
1017 | 0.3094239 | 0.2890133 | 0.02904798
1018 | 0.3049812 | 0.2821878 | 0.04812273
1019 | 0.3004283 | 0.279792 | 0.02689336
1020 | 0.2954802 | 0.282009 | 0.02804197
1021 | 0.2909087 | 0.2673374 | 0.01785701
1022 | 0.2858524 | 0.2702977 | 0.02578227
1023 | 0.2813864 | 0.2532754 | 0.01542077
1024 | 0.2770326 | 0.2607694 | 0.02599588
1025 | 0.2720118 | 0.2532334 | 0.04327337
1026 | 0.2669417 | 0.2465206 | 0.01813248
1027 | 0.2624101 | 0.2327913 | 0.0239149
1028 | 0.2573223 | 0.2242081 | 0.0150729
1029 | 0.2520073 | 0.2240103 | 0.03597474
1030 | 0.2471803 | 0.2112893 | 0.02813934
1031 | 0.2419751 | 0.2132147 | 0.03306159
1032 | 0.2370434 | 0.2112297 | 0.02254538
1033 | 0.2321308 | 0.2053451 | 0.01709626
1034 | 0.2268964 | 0.1928866 | 0.02798586
1035 | 0.2217959 | 0.1885239 | 0.01929377
1036 | 0.2168937 | 0.1917593 | 0.01235498
1037 | 0.2111694 | 0.1981924 | 0.02163319
1038 | 0.2064703 | 0.1742981 | 0.03274918
1039 | 0.2010231 | 0.1734865 | 0.03448029
1040 | 0.1957316 | 0.158228 | 0.01882634
1041 | 0.1902389 | 0.1597688 | 0.02857616
1042 | 0.1851429 | 0.1629958 | 0.01646841
1043 | 0.1797128 | 0.1470242 | 0.02888497
1044 | 0.1744912 | 0.144616 | 0.02324329
1045 | 0.1689453 | 0.1460437 | 0.01298774
1046 | 0.1635686 | 0.1430643 | 0.03161911
1047 | 0.1579584 | 0.1331411 | 0.03551754
1048 | 0.1525066 | 0.1372099 | 0.01717115
1049 | 0.1471995 | 0.136448 | 0.02304678
1050 | 0.1415792 | 0.1299248 | 0.02944172
1051 | 0.1364241 | 0.1250234 | 0.010368
1052 | 0.1306506 | 0.128831 | 0.02600096
1053 | 0.1246522 | 0.1238013 | 0.01414182
1054 | 0.1190315 | 0.1284649 | 0.03026597
1055 | 0.113807 | 0.1211828 | 0.0211978
1056 | 0.1079286 | 0.1206173 | 0.03076166
1057 | 0.1020773 | 0.125469 | 0.0283094
1058 | 0.09629728 | 0.124001 | 0.02129349
1059 | 0.09060113132 | 0.1213906 | 0.01775085
1060 | 0.08463649 | 0.1195607 | 0.01444501
1061 | 0.07876296 | 0.1256741 | 0.02257569
1062 | 0.07296613 | 0.1217946 | 0.007806859
1063 | 0.06681222 | 0.1301876 | 0.01494831
1064 | 0.060821 | 0.1190269 | 0.02564174
1065 | 0.05506356 | 0.1237208 | 0.01647973
1066 | 0.04889914 | 0.126912 | 0.02442026
1067 | 0.04289643 | 0.120326 | 0.04080881
1068 | 0.0369386 | 0.1378138 | 0.04107593
1069 | 0.03072857 | 0.1408553 | 0.02054116
1070 | 0.02472255 | 0.1402835 | 0.01790421
1071 | 0.01836105 | 0.1474666 | 0.01745379
1072 | 0.01244295 | 0.1527009 | 0.027943
1073 | 0.005910888 | 0.1494913 | 0.02542047
1074 | 0 | 0.1556033 | 0.01745576