## Sheet1
cycle index | grounds truth | preds | uncertainty
1 | 0.9915307 | 0.9396887 | 0.05784507
2 | 0.9919626 | 0.9410552 | 0.04800377
3 | 0.9925336 | 0.9407558 | 0.0624846
4 | 0.9930637 | 0.9425402 | 0.05254322
5 | 0.9936126 | 0.9497243 | 0.06276482
6 | 0.9941686 | 0.9511173 | 0.06157258
7 | 0.9945195 | 0.954363 | 0.07241192
8 | 0.9947948 | 0.9504429 | 0.06773452
9 | 0.9958325 | 0.9524645 | 0.06953917
10 | 0.9964839 | 0.9636901 | 0.06875715
11 | 0.9966915 | 0.9620148 | 0.06777587
12 | 0.9971389 | 0.9701142 | 0.07138515
13 | 0.9971335 | 0.9701914 | 0.07304248
14 | 0.9971137 | 0.9746417 | 0.0700317
15 | 0.9972823 | 0.9816605 | 0.07516038
16 | 0.9973561 | 0.975579 | 0.08875301
17 | 0.9977183 | 0.9803256 | 0.04434168
18 | 0.9976175 | 0.9833182 | 0.08477494
19 | 0.9979097 | 0.9823315 | 0.06221492
20 | 0.9981442 | 0.9897299 | 0.06338383
21 | 0.9979048 | 0.9781252 | 0.06205416
22 | 0.997605 | 0.9884192 | 0.06584442
23 | 0.9972235 | 0.9792335 | 0.05943869
24 | 0.9974862 | 0.9732894 | 0.05086575
25 | 0.9971113 | 0.970786 | 0.07291096
26 | 0.9971257 | 0.9737028 | 0.07705167
27 | 0.997368 | 0.9767324 | 0.06620647
28 | 0.9971491 | 0.9874164 | 0.0763721
29 | 0.9974232 | 0.9677954 | 0.06215178
30 | 0.9972655 | 0.9712697 | 0.06183863
31 | 0.9971257 | 0.9651492 | 0.06170539
32 | 0.9970616 | 0.9685164 | 0.06533256
33 | 0.9974244 | 0.964016 | 0.06378762
34 | 0.9973302 | 0.9651552 | 0.057372
35 | 0.9973482 | 0.959947 | 0.07437087
36 | 0.9976751 | 0.9713314 | 0.08367899
37 | 0.9973117 | 0.9615021 | 0.08012915
38 | 0.9979408 | 0.9755098 | 0.06420802
39 | 0.9985496 | 0.961405 | 0.06941618
40 | 0.9994446 | 0.9707568 | 0.06676352
41 | 0.9997007 | 0.9711826 | 0.07742633
42 | 0.9994014 | 0.9660006 | 0.06217118
43 | 1 | 0.9648742 | 0.08147027
44 | 0.9996611 | 0.9699548 | 0.06700572
45 | 0.9999604 | 0.9671392 | 0.06633271
46 | 0.9997991 | 0.9760972 | 0.06298116
47 | 0.9998279 | 0.973039 | 0.07168969
48 | 0.9999328 | 0.9693237 | 0.06233115
49 | 0.9997535 | 0.9662454 | 0.08322366
50 | 0.9998183 | 0.9697654 | 0.07793859
51 | 0.9995927 | 0.9692138 | 0.08035372
52 | 0.9999652 | 0.97302 | 0.08432189
53 | 0.9995003 | 0.9701694 | 0.06378445
54 | 0.9992461 | 0.963654 | 0.07059482
55 | 0.9990049 | 0.9665877 | 0.07490959
56 | 0.9990097 | 0.9742016 | 0.07105435
57 | 0.998777 | 0.9663417 | 0.06624444
58 | 0.9984987 | 0.9821736 | 0.0653283
59 | 0.9980626 | 0.9631937 | 0.07818337
60 | 0.9981394 | 0.9775602 | 0.08011223
61 | 0.9978335 | 0.974517 | 0.06302941
62 | 0.9977225 | 0.9782949 | 0.06867748
63 | 0.9977225 | 0.9812519 | 0.06125655
64 | 0.9973818 | 0.9663628 | 0.06640504
65 | 0.9969175 | 0.9776787 | 0.06232216
66 | 0.9968678 | 0.9775984 | 0.07410011
67 | 0.996142 | 0.9825068 | 0.05201506
68 | 0.9958499 | 0.9669828 | 0.06163163
69 | 0.9957215 | 0.9726124 | 0.08846937
70 | 0.9963465 | 0.9807994 | 0.07015499
71 | 0.9965199 | 0.9784674 | 0.07128625
72 | 0.9974706 | 0.9733064 | 0.08057135
73 | 0.9974826 | 0.9616388 | 0.07641684
74 | 0.9973608 | 0.9731667 | 0.08018719
75 | 0.9972073 | 0.9687954 | 0.07809146
76 | 0.9974172 | 0.9734631 | 0.06848199
77 | 0.9976475 | 0.9722108 | 0.07651351
78 | 0.9974058 | 0.971019 | 0.08528547
79 | 0.997464 | 0.9550579 | 0.05499052
80 | 0.9975821 | 0.9627566 | 0.09892312
81 | 0.9974232 | 0.9693254 | 0.07169594
82 | 0.9968084 | 0.9634274 | 0.06751284
83 | 0.9970591 | 0.968718 | 0.05816679
84 | 0.9970375 | 0.9607439 | 0.07578586
85 | 0.9963627 | 0.9655859 | 0.08142561
86 | 0.9968804 | 0.9710185 | 0.07205907
87 | 0.9969169 | 0.9691783 | 0.0922581
88 | 0.9964317 | 0.9729716 | 0.06876471
89 | 0.9960473 | 0.9708688 | 0.06915187
90 | 0.9957917 | 0.9750536 | 0.06838814
91 | 0.9953322 | 0.9748024 | 0.08885301
92 | 0.9949316 | 0.9693493 | 0.07865634
93 | 0.9947606 | 0.9792666 | 0.07650378
94 | 0.9940421 | 0.980463 | 0.05951552
95 | 0.9942436 | 0.9837015 | 0.05740887
96 | 0.9936066 | 0.9813908 | 0.07614355
97 | 0.9934806 | 0.9769992 | 0.07520165
98 | 0.9935784 | 0.9808838 | 0.06460334
99 | 0.9933367 | 0.9722651 | 0.08780055
100 | 0.9930872 | 0.9788786 | 0.06169328
101 | 0.9933175 | 0.9660131 | 0.08861332
102 | 0.9932581 | 0.9657461 | 0.08442292
103 | 0.9932047 | 0.9728776 | 0.08788671
104 | 0.9937296 | 0.9752182 | 0.06126331
105 | 0.9935238 | 0.9795092 | 0.05843775
106 | 0.9939287 | 0.9796419 | 0.07786651
107 | 0.9936486 | 0.9806265 | 0.08168692
108 | 0.993618 | 0.9759633 | 0.05838352
109 | 0.9929072 | 0.9746151 | 0.06980515
110 | 0.9928334 | 0.9705616 | 0.07063125
111 | 0.9929312 | 0.9760993 | 0.09681122
112 | 0.9924694 | 0.9481894 | 0.0719311
113 | 0.9925624 | 0.9562212 | 0.0651004
114 | 0.9920291 | 0.9608715 | 0.06276591
115 | 0.9922594 | 0.9611977 | 0.06183739
116 | 0.9917586 | 0.9582991 | 0.06888099
117 | 0.9918408 | 0.9507595 | 0.07644447
118 | 0.9918545 | 0.947961 | 0.07646716
119 | 0.9914773 | 0.9487387 | 0.08533481
120 | 0.9912949 | 0.9589344 | 0.06099096
121 | 0.9914868 | 0.9526787 | 0.074067
122 | 0.9914041 | 0.9668124 | 0.07963388
123 | 0.990496 | 0.9664099 | 0.08369865
124 | 0.9907641 | 0.9571207 | 0.06821477
125 | 0.9899555 | 0.9701136 | 0.07380658
126 | 0.9898998 | 0.9547601 | 0.08419862
127 | 0.989838 | 0.9692398 | 0.06625071
128 | 0.9896395 | 0.9685785 | 0.07249185
129 | 0.9890571 | 0.9659696 | 0.07711157
130 | 0.9888681 | 0.9664166 | 0.09380297
131 | 0.9890103 | 0.9610072 | 0.06690423
132 | 0.9885544 | 0.9648587 | 0.07074534
133 | 0.9886906 | 0.9693615 | 0.07132241
134 | 0.9884056 | 0.9704788 | 0.05705868
135 | 0.987915 | 0.9649615 | 0.07853748
136 | 0.98836 | 0.970961 | 0.0644505
137 | 0.9883702 | 0.9710758 | 0.07132077
138 | 0.9881135 | 0.969804 | 0.08120146
139 | 0.9878472 | 0.9681003 | 0.07430114
140 | 0.9881123 | 0.9724042 | 0.07868549
141 | 0.9872528 | 0.9652778 | 0.0832821
142 | 0.9868078 | 0.9656321 | 0.08566283
143 | 0.9868965 | 0.9604382 | 0.06482747
144 | 0.9873962 | 0.9682165 | 0.06632111
145 | 0.9870902 | 0.9634636 | 0.06593405
146 | 0.9867316 | 0.975236 | 0.05622634
147 | 0.9864454 | 0.9657847 | 0.07106344
148 | 0.9865234 | 0.9726466 | 0.08688173
149 | 0.9863099 | 0.9776891 | 0.07828848
150 | 0.9858205 | 0.9750344 | 0.0619234
151 | 0.9862313 | 0.9648321 | 0.07606459
152 | 0.9861102 | 0.978094 | 0.06205419
153 | 0.9852374 | 0.9751964 | 0.0626226
154 | 0.9848493 | 0.9737814 | 0.05929668
155 | 0.9838231 | 0.9788111 | 0.05957638
156 | 0.9840978 | 0.9728127 | 0.07867492
157 | 0.9829605 | 0.9706971 | 0.0867224
158 | 0.9836035 | 0.9841685 | 0.05259726
159 | 0.9836509 | 0.9840246 | 0.0749302
160 | 0.9839268 | 0.9749455 | 0.07286374
161 | 0.983348 | 0.9813563 | 0.08545232
162 | 0.9833192 | 0.9737785 | 0.06482356
163 | 0.9834614 | 0.9792354 | 0.04192203
164 | 0.9829671 | 0.970238 | 0.06754488
165 | 0.9824033 | 0.9775795 | 0.0779057
166 | 0.9823194 | 0.9705892 | 0.07676957
167 | 0.9817789 | 0.9853144 | 0.06990197
168 | 0.9820464 | 0.9727446 | 0.07190447
169 | 0.9810957 | 0.9781612 | 0.07646948
170 | 0.9816608 | 0.9681879 | 0.06895348
171 | 0.9813554 | 0.9697241 | 0.07500601
172 | 0.9809182 | 0.9711363 | 0.07636689
173 | 0.980938 | 0.9707573 | 0.05573145
174 | 0.9806009 | 0.9762175 | 0.06897231
175 | 0.9805715 | 0.9694217 | 0.06319511
176 | 0.9808618 | 0.9718714 | 0.06188215
177 | 0.9801546 | 0.9717014 | 0.07221438
178 | 0.9799021 | 0.9761032 | 0.0757979
179 | 0.9795104 | 0.9712113 | 0.06374869
180 | 0.9796268 | 0.9828913 | 0.07090528
181 | 0.9795249 | 0.9792618 | 0.06696598
182 | 0.9788002 | 0.9727519 | 0.06312864
183 | 0.9788818 | 0.9745067 | 0.06195709
184 | 0.9784608 | 0.9781294 | 0.08257505
185 | 0.9774933 | 0.9784705 | 0.07150436
186 | 0.9777374 | 0.9677053 | 0.06479122
187 | 0.9772648 | 0.9726797 | 0.0835425
188 | 0.9775611 | 0.9754753 | 0.07029647
189 | 0.9778202 | 0.9777856 | 0.05596401
190 | 0.9783876 | 0.9685367 | 0.09174509
191 | 0.9778292 | 0.9739801 | 0.06970289
192 | 0.9774693 | 0.9762291 | 0.07505015
193 | 0.977035 | 0.9824703 | 0.07608753
194 | 0.9773217 | 0.9739345 | 0.06531651
195 | 0.9769576 | 0.9749829 | 0.07672039
196 | 0.9775262 | 0.9705266 | 0.06878071
197 | 0.9767759 | 0.980426 | 0.05884598
198 | 0.975743 | 0.9795612 | 0.04939653
199 | 0.9748883 | 0.9806908 | 0.06242694
200 | 0.9748775 | 0.9706795 | 0.06322791
201 | 0.9749836 | 0.9816865 | 0.08529526
202 | 0.9748037 | 0.9650614 | 0.06358364
203 | 0.9746208 | 0.9685714 | 0.06583235
204 | 0.9739454 | 0.9768367 | 0.07669999
205 | 0.973829 | 0.9768257 | 0.07351717
206 | 0.973186 | 0.9739314 | 0.06606157
207 | 0.9731986 | 0.9729198 | 0.06325142
208 | 0.972402 | 0.974207 | 0.08664222
209 | 0.9725658 | 0.9809133 | 0.06973881
210 | 0.9726222 | 0.9786373 | 0.06040893
211 | 0.9720787 | 0.964402 | 0.0625921
212 | 0.9708474 | 0.9669272 | 0.0784329
213 | 0.9712564 | 0.9746947 | 0.06728222
214 | 0.9708276 | 0.9727109 | 0.0542234
215 | 0.9708372 | 0.972604 | 0.0729172
216 | 0.9698547 | 0.9765596 | 0.06686588
217 | 0.9696711 | 0.9714419 | 0.07886767
218 | 0.9694582 | 0.9659871 | 0.06984825
219 | 0.9690395 | 0.971148 | 0.07354137
220 | 0.9684835 | 0.9756996 | 0.05277606
221 | 0.96891 | 0.9742137 | 0.06160689
222 | 0.9685015 | 0.9685132 | 0.07097258
223 | 0.9685261 | 0.9770102 | 0.06254824
224 | 0.9689699 | 0.9728113 | 0.07677923
225 | 0.968646 | 0.9697324 | 0.07402031
226 | 0.9685374 | 0.97295 | 0.07305844
227 | 0.9688728 | 0.9740545 | 0.04949768
228 | 0.9683455 | 0.9711407 | 0.06884814
229 | 0.9678945 | 0.9731628 | 0.0562753
230 | 0.968264 | 0.9699993 | 0.06578914
231 | 0.967303 | 0.9670012 | 0.08735726
232 | 0.9665689 | 0.9729546 | 0.07645889
233 | 0.9663817 | 0.97385 | 0.06362246
234 | 0.9666883 | 0.974501 | 0.07269882
235 | 0.9660045 | 0.9720637 | 0.07499089
236 | 0.9661406 | 0.9619144 | 0.05826864
237 | 0.9658407 | 0.9660352 | 0.07365975
238 | 0.9662792 | 0.9613951 | 0.06138697
239 | 0.9650742 | 0.9606847 | 0.08483458
240 | 0.9642026 | 0.9676733 | 0.09382011
241 | 0.9641277 | 0.962885 | 0.06346765
242 | 0.9640155 | 0.9694172 | 0.05850361
243 | 0.963796 | 0.965369 | 0.07533221
244 | 0.9639741 | 0.958424 | 0.05258577
245 | 0.9639375 | 0.9587752 | 0.07582545
246 | 0.9634967 | 0.9643886 | 0.05312384
247 | 0.9632825 | 0.9655114 | 0.08014973
248 | 0.9628627 | 0.9623642 | 0.06502893
249 | 0.9621615 | 0.9591615 | 0.07104126
250 | 0.9624878 | 0.9588328 | 0.0721755
251 | 0.9615539 | 0.9540043 | 0.0635938
252 | 0.9620841 | 0.955414 | 0.07829947
253 | 0.9614693 | 0.9701372 | 0.08163869
254 | 0.9613925 | 0.9672309 | 0.07166105
255 | 0.9610932 | 0.9616377 | 0.07222382
256 | 0.9612006 | 0.9633915 | 0.06146092
257 | 0.9616582 | 0.9711033 | 0.06808574
258 | 0.9616007 | 0.966687 | 0.05665215
259 | 0.961059 | 0.968101 | 0.07595369
260 | 0.9610848 | 0.9604917 | 0.04871496
261 | 0.9608779 | 0.9771297 | 0.0748229
262 | 0.9608395 | 0.9670527 | 0.07064541
263 | 0.9606463 | 0.9718714 | 0.06312071
264 | 0.9600933 | 0.9693568 | 0.05297896
265 | 0.9595337 | 0.9716483 | 0.06932749
266 | 0.9590023 | 0.9654644 | 0.07238217
267 | 0.9587978 | 0.9694824 | 0.0737703
268 | 0.9580174 | 0.9763571 | 0.07412109
269 | 0.9576275 | 0.9642012 | 0.05362324
270 | 0.9577001 | 0.9671049 | 0.06711886
271 | 0.9570103 | 0.9720256 | 0.05602522
272 | 0.9563559 | 0.9646963 | 0.05418828
273 | 0.9569053 | 0.9652318 | 0.06996006
274 | 0.9565479 | 0.9657614 | 0.06099849
275 | 0.9555222 | 0.958043 | 0.07095957
276 | 0.9557789 | 0.960156 | 0.06213059
277 | 0.9554772 | 0.9551385 | 0.06479771
278 | 0.9550081 | 0.9533693 | 0.05929863
279 | 0.9544425 | 0.952898 | 0.0705082
280 | 0.9543909 | 0.960243 | 0.07622627
281 | 0.9540274 | 0.9563736 | 0.05660243
282 | 0.954076 | 0.9606578 | 0.05766208
283 | 0.9537521 | 0.9613601 | 0.05106726
284 | 0.9529166 | 0.9515034 | 0.07513981
285 | 0.9530497 | 0.9634743 | 0.07257171
286 | 0.9525165 | 0.9609654 | 0.07628362
287 | 0.9528638 | 0.957962 | 0.05804196
288 | 0.9523917 | 0.9543091 | 0.06461594
289 | 0.9517787 | 0.9574228 | 0.07701376
290 | 0.951501 | 0.9537471 | 0.06232829
291 | 0.9511801 | 0.9659576 | 0.06812473
292 | 0.9513247 | 0.956191 | 0.05856996
293 | 0.9506889 | 0.9593304 | 0.06116319
294 | 0.9510614 | 0.9538257 | 0.07731907
295 | 0.9506661 | 0.9577017 | 0.05344169
296 | 0.9501395 | 0.9554302 | 0.06570905
297 | 0.950332 | 0.9568355 | 0.07561079
298 | 0.9497927 | 0.9517348 | 0.0682456
299 | 0.9497334 | 0.9512444 | 0.06702206
300 | 0.9489104 | 0.9474417 | 0.06437406
301 | 0.9484588 | 0.9568046 | 0.05113476
302 | 0.9482818 | 0.9542544 | 0.07477511
303 | 0.9477192 | 0.9277285 | 0.06293033
304 | 0.9478956 | 0.9230959 | 0.05666555
305 | 0.9472796 | 0.9352638 | 0.04828865
306 | 0.9469035 | 0.9316319 | 0.05645371
307 | 0.9466473 | 0.9320157 | 0.05147937
308 | 0.946546 | 0.9336777 | 0.07117353
309 | 0.9457656 | 0.9284774 | 0.05080403
310 | 0.945876 | 0.9340552 | 0.06470256
311 | 0.945419 | 0.9382332 | 0.06160491
312 | 0.945419 | 0.9474531 | 0.0560217
313 | 0.944566 | 0.9440364 | 0.06732523
314 | 0.9445144 | 0.9437977 | 0.07221445
315 | 0.9441743 | 0.93697 | 0.06865551
316 | 0.9440399 | 0.9402035 | 0.07463178
317 | 0.944043 | 0.924076 | 0.07694446
318 | 0.9434288 | 0.9447068 | 0.06259441
319 | 0.9425848 | 0.951282 | 0.06310037
320 | 0.9432182 | 0.9572366 | 0.06606397
321 | 0.9425974 | 0.9475076 | 0.06734049
322 | 0.9423515 | 0.9490001 | 0.07476692
323 | 0.9416707 | 0.9480583 | 0.0734302
324 | 0.9412413 | 0.9476912 | 0.05730739
325 | 0.9411039 | 0.9496748 | 0.08075914
326 | 0.9409084 | 0.9501373 | 0.07549065
327 | 0.9407722 | 0.9508229 | 0.07709041
328 | 0.9401562 | 0.9537086 | 0.04353266
329 | 0.9398077 | 0.9468477 | 0.04939987
330 | 0.9399883 | 0.9448882 | 0.05835133
331 | 0.93898 | 0.95282 | 0.04359403
332 | 0.9383388 | 0.947189 | 0.05606328
333 | 0.9380646 | 0.9353691 | 0.055285
334 | 0.9374684 | 0.9500073 | 0.06446731
335 | 0.936862 | 0.9455602 | 0.05613452
336 | 0.9366605 | 0.9459142 | 0.07314687
337 | 0.9359671 | 0.9475067 | 0.05069179
338 | 0.9355778 | 0.9451673 | 0.05122017
339 | 0.9353523 | 0.9416912 | 0.04605364
340 | 0.9351256 | 0.938882 | 0.04370288
341 | 0.9345719 | 0.9358616 | 0.0711522
342 | 0.9340567 | 0.9364351 | 0.065512
343 | 0.9341431 | 0.9266465 | 0.07002959
344 | 0.9334557 | 0.9324698 | 0.06468456
345 | 0.9332284 | 0.9413208 | 0.05019617
346 | 0.9325656 | 0.9379458 | 0.06353165
347 | 0.9317306 | 0.9301254 | 0.06491292
348 | 0.931249 | 0.9266566 | 0.0692853
349 | 0.9306521 | 0.9342914 | 0.06198205
350 | 0.9303961 | 0.9281012 | 0.06101848
351 | 0.9301855 | 0.9316865 | 0.06049991
352 | 0.9296451 | 0.930722 | 0.06566659
353 | 0.9292234 | 0.935648 | 0.05951126
354 | 0.9287562 | 0.9312686 | 0.05555805
355 | 0.9279038 | 0.9263082 | 0.05648161
356 | 0.9274654 | 0.9315588 | 0.04667273
357 | 0.9269682 | 0.9282935 | 0.06983004
358 | 0.9263983 | 0.9331138 | 0.0614376
359 | 0.9260288 | 0.9345865 | 0.05389705
360 | 0.9253156 | 0.9250655 | 0.06128179
361 | 0.9247524 | 0.9287857 | 0.04525816
362 | 0.9238263 | 0.9286327 | 0.06009393
363 | 0.9228618 | 0.9338565 | 0.09852561
364 | 0.9235306 | 0.9303548 | 0.06025679
365 | 0.9231185 | 0.929242 | 0.04362295
366 | 0.9234322 | 0.9278276 | 0.05716902
367 | 0.9234436 | 0.9243374 | 0.06966728
368 | 0.9227083 | 0.929716 | 0.07345792
369 | 0.9222332 | 0.9264926 | 0.06795169
370 | 0.9219081 | 0.9214481 | 0.0467224
371 | 0.9218835 | 0.9343698 | 0.06130018
372 | 0.9212975 | 0.926315 | 0.04061284
373 | 0.9211416 | 0.925732 | 0.05457938
374 | 0.9209412 | 0.9228016 | 0.06576178
375 | 0.9203048 | 0.9269965 | 0.06502219
376 | 0.9198502 | 0.9305089 | 0.06713976
377 | 0.9200151 | 0.9237813 | 0.06447034
378 | 0.9201099 | 0.9232614 | 0.07352272
379 | 0.9190044 | 0.9276021 | 0.05692244
380 | 0.9185725 | 0.9241777 | 0.06523778
381 | 0.9179578 | 0.9232544 | 0.06341244
382 | 0.9171372 | 0.9258423 | 0.05344118
383 | 0.916583 | 0.9287133 | 0.04678321
384 | 0.9160132 | 0.9214735 | 0.05658052
385 | 0.9156857 | 0.9233699 | 0.04618703
386 | 0.9147655 | 0.9163877 | 0.036332
387 | 0.9145826 | 0.9165182 | 0.05910298
388 | 0.9144315 | 0.9178985 | 0.04731766
389 | 0.9131671 | 0.9203621 | 0.04918024
390 | 0.9125103 | 0.9190462 | 0.0473573
391 | 0.9122254 | 0.919091 | 0.06229523
392 | 0.9105711 | 0.9147162 | 0.04480921
393 | 0.9103125 | 0.9103861 | 0.06160996
394 | 0.9096138 | 0.9148139 | 0.05137124
395 | 0.9090019 | 0.9128714 | 0.05232547
396 | 0.908239 | 0.9142256 | 0.04722667
397 | 0.9079733 | 0.9107895 | 0.05683727
398 | 0.9080123 | 0.9112776 | 0.04689684
399 | 0.9081388 | 0.9121991 | 0.05685823
400 | 0.9078599 | 0.9014589 | 0.06540724
401 | 0.9077495 | 0.9124197 | 0.05522267
402 | 0.90747 | 0.9072145 | 0.04532965
403 | 0.907004 | 0.9012038 | 0.0747287
404 | 0.9066159 | 0.9091759 | 0.05149069
405 | 0.9060017 | 0.9046891 | 0.0471008
406 | 0.9059591 | 0.9055855 | 0.07073316
407 | 0.905799 | 0.9111084 | 0.06275664
408 | 0.9053041 | 0.9013451 | 0.04131819
409 | 0.9048597 | 0.906554 | 0.05430581
410 | 0.9044434 | 0.909449 | 0.06594675
411 | 0.9043444 | 0.8979686 | 0.03693977
412 | 0.9038508 | 0.9045976 | 0.04574258
413 | 0.9037932 | 0.9047139 | 0.053109
414 | 0.9029732 | 0.9051802 | 0.05524139
415 | 0.9023896 | 0.9012753 | 0.04422036
416 | 0.9019092 | 0.8982783 | 0.05346968
417 | 0.9013681 | 0.9038622 | 0.06265932
418 | 0.9003539 | 0.9063203 | 0.06485572
419 | 0.8993708 | 0.9052931 | 0.05579219
420 | 0.898606 | 0.8939513 | 0.0546638
421 | 0.8979966 | 0.905933 | 0.05809174
422 | 0.8971623 | 0.9069614 | 0.06029956
423 | 0.8959908 | 0.9010201 | 0.0521419
424 | 0.8947018 | 0.9022271 | 0.05758072
425 | 0.8941255 | 0.9000332 | 0.0496157
426 | 0.8932695 | 0.9001655 | 0.06164861
427 | 0.8925533 | 0.8960545 | 0.04817493
428 | 0.8914467 | 0.891661 | 0.0608098
429 | 0.8910028 | 0.8985311 | 0.05289869
430 | 0.8898674 | 0.8915593 | 0.0500128
431 | 0.8900036 | 0.8857443 | 0.04959432
432 | 0.8897426 | 0.8873076 | 0.0522579
433 | 0.8896112 | 0.8841955 | 0.04543529
434 | 0.8891554 | 0.8831891 | 0.0496967
435 | 0.8890018 | 0.8820128 | 0.04951543
436 | 0.8884087 | 0.8816268 | 0.05108307
437 | 0.887807 | 0.878047 | 0.04800129
438 | 0.8874142 | 0.8773788 | 0.04677582
439 | 0.8872084 | 0.8772251 | 0.07279317
440 | 0.8871304 | 0.8816127 | 0.05589097
441 | 0.8870105 | 0.8882738 | 0.04990023
442 | 0.8872672 | 0.8841001 | 0.05776434
443 | 0.8868821 | 0.8857742 | 0.05788345
444 | 0.8869085 | 0.8888045 | 0.05177017
445 | 0.8862109 | 0.8939029 | 0.05842005
446 | 0.8856393 | 0.8879486 | 0.03667721
447 | 0.8851702 | 0.8927414 | 0.04922507
448 | 0.8840204 | 0.8941967 | 0.04958913
449 | 0.883558 | 0.8867964 | 0.06257284
450 | 0.8829048 | 0.8873203 | 0.05573726
451 | 0.8817561 | 0.8894732 | 0.05293394
452 | 0.8813044 | 0.8878287 | 0.05821708
453 | 0.8803946 | 0.8792515 | 0.05950838
454 | 0.8793731 | 0.8829708 | 0.03849569
455 | 0.8786137 | 0.889056 | 0.05244806
456 | 0.8781075 | 0.8782157 | 0.04757097
457 | 0.8774968 | 0.8860734 | 0.05710649
458 | 0.8760651 | 0.8801633 | 0.05398651
459 | 0.8758737 | 0.8771743 | 0.0415196
460 | 0.8747689 | 0.877484 | 0.05277431
461 | 0.8742705 | 0.8813033 | 0.04840595
462 | 0.8735435 | 0.8787724 | 0.04442605
463 | 0.8723001 | 0.8792708 | 0.05021822
464 | 0.8711904 | 0.8813201 | 0.04252964
465 | 0.8707868 | 0.8719196 | 0.04495718
466 | 0.8705546 | 0.8736258 | 0.06180564
467 | 0.8695031 | 0.8709831 | 0.05241837
468 | 0.8691331 | 0.8648009 | 0.05643952
469 | 0.8681164 | 0.8656076 | 0.04551142
470 | 0.867375 | 0.8659666 | 0.05944765
471 | 0.8670157 | 0.8732302 | 0.06205006
472 | 0.8666168 | 0.874009 | 0.05511709
473 | 0.8664045 | 0.867007 | 0.04710271
474 | 0.8656866 | 0.8680972 | 0.05507736
475 | 0.8656248 | 0.8728346 | 0.05032193
476 | 0.8647149 | 0.8698006 | 0.04776301
477 | 0.863817 | 0.8752062 | 0.03749334
478 | 0.8634391 | 0.8661354 | 0.05292827
479 | 0.8631319 | 0.8704097 | 0.04708702
480 | 0.861957 | 0.8743963 | 0.05779111
481 | 0.8612486 | 0.8849702 | 0.05064054
482 | 0.8600933 | 0.8854491 | 0.0535441
483 | 0.8590227 | 0.8907039 | 0.04806983
484 | 0.8583713 | 0.8842023 | 0.04893866
485 | 0.8570799 | 0.8795659 | 0.04855736
486 | 0.855332 | 0.8808674 | 0.05128452
487 | 0.8542691 | 0.8692057 | 0.06380187
488 | 0.8534192 | 0.8670124 | 0.04241537
489 | 0.8520564 | 0.8680525 | 0.04687769
490 | 0.8511645 | 0.8675501 | 0.05719642
491 | 0.8504561 | 0.8647159 | 0.03692399
492 | 0.8498935 | 0.8561874 | 0.06087893
493 | 0.849112 | 0.8575537 | 0.04820629
494 | 0.8485463 | 0.8603432 | 0.0526083
495 | 0.8473869 | 0.8516204 | 0.04640255
496 | 0.8465154 | 0.859441 | 0.04099286
497 | 0.8456733 | 0.8511977 | 0.04800452
498 | 0.8441929 | 0.8497483 | 0.043375
499 | 0.8435133 | 0.8509114 | 0.05192036
500 | 0.8426022 | 0.8497337 | 0.04080197
501 | 0.8419442 | 0.8498538 | 0.05285394
502 | 0.8405401 | 0.8470383 | 0.04597078
503 | 0.8401586 | 0.85594 | 0.04714378
504 | 0.8390897 | 0.8500772 | 0.03393118
505 | 0.8385361 | 0.8473189 | 0.03149838
506 | 0.8380029 | 0.8509659 | 0.0538347
507 | 0.837469 | 0.8423201 | 0.0571102
508 | 0.8370222 | 0.8443323 | 0.05365197
509 | 0.8365111 | 0.8501807 | 0.044418
510 | 0.836042 | 0.8467143 | 0.05441896
511 | 0.8356066 | 0.8520269 | 0.04468928
512 | 0.8349714 | 0.8494622 | 0.04524557
513 | 0.8339841 | 0.8473243 | 0.05436807
514 | 0.8330082 | 0.8447914 | 0.05427347
515 | 0.8319963 | 0.8549234 | 0.03230686
516 | 0.8310288 | 0.8484866 | 0.05058096
517 | 0.8303534 | 0.8454387 | 0.04878839
518 | 0.8289931 | 0.8447543 | 0.03742986
519 | 0.8283555 | 0.837473 | 0.04639164
520 | 0.8275949 | 0.8436343 | 0.03776627
521 | 0.8263095 | 0.8336275 | 0.05362824
522 | 0.8256084 | 0.8436216 | 0.04434037
523 | 0.8245041 | 0.8443366 | 0.03929492
524 | 0.8236127 | 0.83723 | 0.03775262
525 | 0.82216 | 0.8407365 | 0.04996167
526 | 0.82158 | 0.8385004 | 0.04562007
527 | 0.8202952 | 0.8390636 | 0.04468391
528 | 0.8187423 | 0.8407183 | 0.04046874
529 | 0.8173561 | 0.839402 | 0.04473575
530 | 0.8163257 | 0.836942 | 0.03926576
531 | 0.8148633 | 0.8331615 | 0.05706752
532 | 0.8133272 | 0.8283361 | 0.04422129
533 | 0.8122667 | 0.8237007 | 0.04330198
534 | 0.8110125 | 0.8283017 | 0.04560448
535 | 0.8098621 | 0.8252413 | 0.05034723
536 | 0.8089468 | 0.8220358 | 0.05310982
537 | 0.8075996 | 0.8240449 | 0.03618111
538 | 0.8067227 | 0.8211583 | 0.04577476
539 | 0.8055921 | 0.8109232 | 0.05109648
540 | 0.8045316 | 0.8096235 | 0.05309101
541 | 0.8034261 | 0.815555 | 0.04773893
542 | 0.802473 | 0.8068654 | 0.05175243
543 | 0.801313 | 0.8060094 | 0.0508124
544 | 0.8002261 | 0.8022725 | 0.03737436
545 | 0.7990511 | 0.8054354 | 0.05034277
546 | 0.7976883 | 0.7993342 | 0.04292763
547 | 0.7965481 | 0.8027142 | 0.04700284
548 | 0.7955925 | 0.7997883 | 0.04628745
549 | 0.794378 | 0.8017568 | 0.05735862
550 | 0.7923074 | 0.8015679 | 0.04392902
551 | 0.7913219 | 0.7974005 | 0.04996712
552 | 0.789823 | 0.7987509 | 0.03875906
553 | 0.7882251 | 0.7946697 | 0.05433455
554 | 0.7866236 | 0.7916282 | 0.03538273
555 | 0.7852272 | 0.7904952 | 0.04451511
556 | 0.7836131 | 0.791496 | 0.0432592
557 | 0.7823769 | 0.7866809 | 0.03037788
558 | 0.7807161 | 0.7835376 | 0.03632692
559 | 0.7787672 | 0.7812354 | 0.04096175
560 | 0.7771562 | 0.7818124 | 0.04183086
561 | 0.7751534 | 0.7816948 | 0.05556243
562 | 0.7736676 | 0.7761806 | 0.03755221
563 | 0.771359 | 0.7755026 | 0.04441589
564 | 0.7697749 | 0.7688105 | 0.04683397
565 | 0.7681458 | 0.7648941 | 0.03818559
566 | 0.7664064 | 0.7697037 | 0.03745702
567 | 0.7650813 | 0.7661418 | 0.03781898
568 | 0.7637995 | 0.7680157 | 0.04145487
569 | 0.7622659 | 0.7665468 | 0.03583251
570 | 0.760524 | 0.7661675 | 0.03798335
571 | 0.7587707 | 0.7624811 | 0.03020365
572 | 0.7574121 | 0.7688587 | 0.03288094
573 | 0.7561747 | 0.763083 | 0.04279371
574 | 0.7538804 | 0.7613399 | 0.03447411
575 | 0.7523258 | 0.7676712 | 0.03060639
576 | 0.7508094 | 0.7600564 | 0.04240983
577 | 0.7488793 | 0.7586022 | 0.03462321
578 | 0.7476382 | 0.7548882 | 0.04869513
579 | 0.7463163 | 0.7592137 | 0.03346014
580 | 0.7444431 | 0.758786 | 0.03900364
581 | 0.743121 | 0.7592527 | 0.05042924
582 | 0.7413414 | 0.7556918 | 0.03939121
583 | 0.7390579 | 0.7542547 | 0.04346442
584 | 0.7374588 | 0.7511369 | 0.03757608
585 | 0.7353727 | 0.7497304 | 0.04506831
586 | 0.7332451 | 0.7472645 | 0.03757097
587 | 0.7309635 | 0.7468182 | 0.04408762
588 | 0.7288875 | 0.7436494 | 0.04610312
589 | 0.7266286 | 0.7464456 | 0.03655789
590 | 0.7249491 | 0.741861 | 0.03638278
591 | 0.7229344 | 0.7382879 | 0.04267568
592 | 0.7208102 | 0.7369954 | 0.03063768
593 | 0.7182657 | 0.7313945 | 0.04076072
594 | 0.716132 | 0.7269542 | 0.03757692
595 | 0.7132533 | 0.7250882 | 0.03666136
596 | 0.7107203 | 0.7190369 | 0.04793951
597 | 0.7077297 | 0.7173098 | 0.04246663
598 | 0.7054605 | 0.7211047 | 0.04285993
599 | 0.7028628 | 0.7140019 | 0.03627798
600 | 0.7003613 | 0.70885 | 0.03690459
601 | 0.6975573 | 0.7044263 | 0.05175033
602 | 0.6951623 | 0.7041814 | 0.04189235
603 | 0.6930808 | 0.7017924 | 0.04716891
604 | 0.6909078 | 0.7035708 | 0.04120412
605 | 0.6886505 | 0.7009334 | 0.0487188
606 | 0.6864039 | 0.7034467 | 0.03475759
607 | 0.6839656 | 0.7039863 | 0.03375497
608 | 0.6814169 | 0.6913337 | 0.04005957
609 | 0.6789787 | 0.6953628 | 0.04028859
610 | 0.6765969 | 0.692586 | 0.03462207
611 | 0.6740099 | 0.6907464 | 0.0415616
612 | 0.6715223 | 0.6799037 | 0.04616808
613 | 0.668959 | 0.6765575 | 0.04559388
614 | 0.6663748 | 0.6806009 | 0.04841536
615 | 0.6635997 | 0.678904 | 0.04556246
616 | 0.6614529 | 0.6770643 | 0.04204623
617 | 0.6587104 | 0.67497 | 0.05991387
618 | 0.656423 | 0.6828864 | 0.04969945
619 | 0.6537481 | 0.6775679 | 0.0627186
620 | 0.651141 | 0.6707618 | 0.04112859
621 | 0.6480404 | 0.6736881 | 0.05798075
622 | 0.6455892 | 0.6715425 | 0.05438073
623 | 0.6428445 | 0.6709174 | 0.07715398
624 | 0.6401256 | 0.6630005 | 0.04217894
625 | 0.6369559 | 0.6617573 | 0.05563488
626 | 0.6340861 | 0.6657975 | 0.0573934
627 | 0.6309972 | 0.6602905 | 0.05654556
628 | 0.6280873 | 0.6619117 | 0.05263673
629 | 0.6249541 | 0.6573328 | 0.04127289
630 | 0.6220629 | 0.6519963 | 0.06012982
631 | 0.6189271 | 0.6501176 | 0.06772957
632 | 0.616022 | 0.6547186 | 0.0614088
633 | 0.6128647 | 0.6457047 | 0.06515878
634 | 0.6098273 | 0.6388553 | 0.05711688
635 | 0.6069246 | 0.6387225 | 0.06854722
636 | 0.603559 | 0.6397256 | 0.04610839
637 | 0.6001597 | 0.6359943 | 0.06579395
638 | 0.5969124 | 0.6281587 | 0.076099
639 | 0.5931041 | 0.6262828 | 0.05227249
640 | 0.5898554 | 0.6188195 | 0.06337976
641 | 0.5860839 | 0.6150981 | 0.0546531
642 | 0.5820773 | 0.6143111 | 0.06173675
643 | 0.5783415 | 0.6153858 | 0.0728475
644 | 0.5744854 | 0.5981981 | 0.06889912
645 | 0.5704533 | 0.5993135 | 0.06253871
646 | 0.5672418 | 0.5942661 | 0.07995856
647 | 0.563716 | 0.5945337 | 0.05467371
648 | 0.5599342 | 0.5916578 | 0.06485336
649 | 0.5560784 | 0.5911751 | 0.07234939
650 | 0.5526966 | 0.5816088 | 0.07185276
651 | 0.5487378 | 0.5839847 | 0.07254067
652 | 0.5453039 | 0.5790654 | 0.08041957
653 | 0.541052 | 0.5729035 | 0.07020064
654 | 0.5370685 | 0.5672578 | 0.07455043
655 | 0.5326854 | 0.5767079 | 0.07898907
656 | 0.5280202 | 0.5647649 | 0.06328384
657 | 0.5243013 | 0.5619484 | 0.0823162
658 | 0.5198388 | 0.5619723 | 0.08062959
659 | 0.5157077 | 0.5584512 | 0.07486066
660 | 0.5112677 | 0.5505229 | 0.08083747
661 | 0.5071023 | 0.554185 | 0.07772039
662 | 0.5025161 | 0.5413445 | 0.08434028
663 | 0.4973089 | 0.5444916 | 0.08092909
664 | 0.4931409 | 0.5436119 | 0.05902837
665 | 0.4884997 | 0.5341542 | 0.07892345
666 | 0.4843532 | 0.5327058 | 0.08791819
667 | 0.4799204 | 0.530242 | 0.07366496
668 | 0.4758268 | 0.526727 | 0.08411182
669 | 0.472113 | 0.5226764 | 0.07979403
670 | 0.4682243 | 0.5191644 | 0.1198329
671 | 0.4640185 | 0.4955795 | 0.1104439
672 | 0.4600904 | 0.5090386 | 0.07658131
673 | 0.4558156 | 0.4924148 | 0.08083339
674 | 0.4519155 | 0.5045921 | 0.09050215
675 | 0.4475953 | 0.4955561 | 0.09347413
676 | 0.4422375 | 0.4903937 | 0.07742804
677 | 0.4362184 | 0.4888558 | 0.08906098
678 | 0.4308278 | 0.4777298 | 0.1008701
679 | 0.425494 | 0.4866956 | 0.1016039
680 | 0.4203461 | 0.4600974 | 0.107699
681 | 0.4142404 | 0.4694144 | 0.09822864
682 | 0.4088184 | 0.4669755 | 0.09692872
683 | 0.4030563 | 0.4522033 | 0.1077286
684 | 0.3975935 | 0.440731 | 0.09280442
685 | 0.3917277 | 0.4494753 | 0.1105243
686 | 0.3863589 | 0.4395093 | 0.09070706
687 | 0.3803605 | 0.4356189 | 0.08560602
688 | 0.3742105 | 0.4092435 | 0.1191804
689 | 0.3685171 | 0.4098567 | 0.1033936
690 | 0.3624311 | 0.3948677 | 0.1067175
691 | 0.3560727 | 0.3893622 | 0.1112153
692 | 0.3505598 | 0.3808596 | 0.1295291
693 | 0.3440101 | 0.3748904 | 0.1297256
694 | 0.337405 | 0.3629211 | 0.1527319
695 | 0.3309261 | 0.3592168 | 0.1321914
696 | 0.3248205 | 0.3549698 | 0.1283794
697 | 0.3179722 | 0.3574369 | 0.1200098
698 | 0.3111666 | 0.3405557 | 0.1339167
699 | 0.3047602 | 0.3288811 | 0.1232047
700 | 0.2974298 | 0.3189183 | 0.120677
701 | 0.2903709 | 0.3188432 | 0.1232881
702 | 0.2836851 | 0.3153402 | 0.1219237
703 | 0.2764647 | 0.2895035 | 0.1363958
704 | 0.2693941 | 0.2884901 | 0.1263276
705 | 0.2622938 | 0.2927108 | 0.1122385
706 | 0.2547266 | 0.2774788 | 0.1530925
707 | 0.2472642 | 0.2887709 | 0.1903568
708 | 0.2398555 | 0.2695821 | 0.1015373
709 | 0.2319086 | 0.2543614 | 0.1268621
710 | 0.2244076 | 0.2654263 | 0.1353797
711 | 0.2164828 | 0.2441478 | 0.1150526
712 | 0.2089997 | 0.2397998 | 0.1561191
713 | 0.2012859 | 0.2257234 | 0.1191449
714 | 0.1932071 | 0.2112084 | 0.146793
715 | 0.1848777 | 0.2095619 | 0.1240257
716 | 0.1766502 | 0.1941065 | 0.1716788
717 | 0.1684532 | 0.2061898 | 0.152512
718 | 0.1609124 | 0.1725643 | 0.1622362
719 | 0.1520242 | 0.1649334 | 0.161998
720 | 0.143648 | 0.1524674 | 0.1521722
721 | 0.1351752 | 0.1366882 | 0.1693358
722 | 0.1264926 | 0.1416082 | 0.1635768
723 | 0.1181328 | 0.1440708 | 0.1912525
724 | 0.1091184 | 0.1186578 | 0.1814977
725 | 0.1005477 | 0.09537748 | 0.1561221
726 | 0.0917968 | 0.09476211 | 0.1676421
727 | 0.08257145 | 0.07317054 | 0.1481296
728 | 0.07344406 | 0.09753069 | 0.247582
729 | 0.06400494 | 0.05448731 | 0.1817136
730 | 0.05432482 | 0.06829432 | 0.2165786
731 | 0.04496368 | 0.06495728 | 0.1861403
732 | 0.03575975 | 0.07063759 | 0.2279399
733 | 0.0266885 | 0.07693078 | 0.1816622
734 | 0.01697413 | 0.0497572 | 0.1559127
735 | 0.00732658 | 0.05756209 | 0.1815896
736 | 0 | 0.0434579 | 0.1791692